## Reflectance
ZBEx2 V Coating Reflectance
|  | Wavelength (nm) | Reflectance (%)
|  | 199.8669 | 21.6217
|  | 204.3612 | 19.0349
|  | 208.1804 | 15.9783
|  | 212.0134 | 13.2743
Product Raw Data |  | 216.4868 | 10.1587
ZBEx2 V Coating Reflectance |  | 220.3199 | 7.4546
|  | 224.1715 | 5.2206
Item # | ZBEx2 | 228.0509 | 3.6916
DISCLAIMER: The data presented here are typical. Slight variations in performance data will occur from lot to lot. Please contact Technical Support with any questions regarding the use or reliability of this data. |  | 231.9441 | 2.5152
|  | 235.8721 | 2.22
|  | 240.4821 | 2.5709
|  | 244.461 | 3.5683
|  | 248.463 | 5.1533
|  | 252.472 | 6.9144
This data may be used in publications. However, please cite Thorlabs as the source. |  | 256.4879 | 8.8519
|  | 260.5131 | 11.0245
|  | 264.5221 | 12.7856
Additional Information: |  | 267.8675 | 14.3709
|  | 271.8673 | 15.8971
|  | 275.8693 | 17.4821
|  | 280.5255 | 19.008
|  | 284.5091 | 20.123
|  | 288.4903 | 21.1791
|  | 292.4646 | 22.0591
|  | 296.4296 | 22.704
|  | 300.3969 | 23.4076
|  | 304.3457 | 23.6412
|  | 308.2899 | 23.7574
|  | 312.2271 | 23.6972
|  | 316.1597 | 23.5196
|  | 320.0923 | 23.3418
|  | 324.0202 | 23.0468
|  | 327.9436 | 22.6341
|  | 332.5189 | 22.1037
|  | 336.4376 | 21.5735
|  | 340.3563 | 21.0434
|  | 344.275 | 20.5131
|  | 348.1867 | 19.8067
|  | 352.0985 | 19.1003
|  | 356.0033 | 18.2176
|  | 359.9197 | 17.6287
|  | 364.4788 | 16.687
|  | 368.3859 | 15.8631
|  | 372.2953 | 15.0979
|  | 376.2071 | 14.3915
|  | 380.1143 | 13.5675
|  | 384.0214 | 12.7436
|  | 387.9332 | 12.0372
|  | 392.4992 | 11.2717
|  | 396.404 | 10.389
|  | 400.3181 | 9.7414
|  | 404.2206 | 8.7999
|  | 408.1393 | 8.2698
|  | 412.0557 | 7.6808
|  | 415.9744 | 7.1507
|  | 419.8839 | 6.3855
|  | 424.4567 | 5.7963
|  | 428.3756 | 5.2661
|  | 432.3012 | 4.9122
|  | 436.2176 | 4.3233
|  | 440.1409 | 3.9106
|  | 444.062 | 3.4392
|  | 447.9899 | 3.1441
|  | 451.9156 | 2.7902
|  | 456.4978 | 2.436
|  | 460.4258 | 2.1409
|  | 464.3514 | 1.787
|  | 468.2817 | 1.5505
|  | 472.212 | 1.3141
|  | 476.1446 | 1.1365
|  | 480.0772 | 0.9588
|  | 484.0098 | 0.7812
|  | 487.9424 | 0.6035
|  | 491.8773 | 0.4846
|  | 496.4734 | 0.483
|  | 500.406 | 0.3054
|  | 504.3386 | 0.1277
|  | 508.2781 | 0.1263
|  | 512.2153 | 0.0662
|  | 516.1526 | 0.00606
|  | 520.0921 | 0.00467
|  | 524.0316 | 0.00328
|  | 527.9712 | 0.00189
|  | 531.9106 | 0.00050151
|  | 536.5069 | -0.00112
|  | 540.4464 | -0.00251
|  | 544.3881 | 0.0549
|  | 548.3301 | 0.1122
|  | 552.2696 | 0.1108
|  | 556.2092 | 0.1094
|  | 560.1533 | 0.2256
|  | 564.0998 | 0.4003
|  | 568.0417 | 0.4578
|  | 571.9835 | 0.5152
|  | 575.9254 | 0.5725
|  | 579.8672 | 0.6299
|  | 584.4657 | 0.687
|  | 588.4098 | 0.8031
|  | 592.3563 | 0.978
|  | 596.2982 | 1.0354
|  | 600.2377 | 1.034
|  | 604.1842 | 1.2089
|  | 608.1284 | 1.325
|  | 612.0725 | 1.4411
|  | 616.0167 | 1.5572
|  | 619.9562 | 1.5558
|  | 623.9003 | 1.672
|  | 628.5011 | 1.7877
|  | 632.4476 | 1.9627
|  | 636.3895 | 2.0201
|  | 640.329 | 2.0187
|  | 644.2732 | 2.1348
|  | 648.2174 | 2.2509
|  | 652.1615 | 2.367
|  | 656.1057 | 2.4832
|  | 660.0452 | 2.4818
|  | 663.9893 | 2.5979
|  | 667.9359 | 2.7728
|  | 671.8754 | 2.7713
|  | 676.4739 | 2.8285
|  | 680.418 | 2.9445
|  | 684.3645 | 3.1195
|  | 688.3041 | 3.1181
|  | 692.2482 | 3.2342
|  | 696.1901 | 3.2916
|  | 699.4777 | 3.4079