## Reflectance
ZBExUVB AR Coating Reflectance
|  | Wavelength (nm) | Reflectance (%)
|  | 200.5957 | 7.277
|  | 206.4038 | 3.2338
|  | 211.1685 | 1.4737
|  | 216.8429 | 0.2842
Product Raw Data |  | 223.4048 | 0.1411
ZBExUVB AR Coating Reflectance |  | 229.0168 | 0.2833
|  | 235.5654 | 0.4256
Item # | ZBExUVB | 241.1796 | 0.5204
DISCLAIMER: The data presented here are typical. Slight variations in performance data will occur from lot to lot. Please contact Technical Support with any questions regarding the use or reliability of this data. |  | 247.7349 | 0.5199
|  | 253.358 | 0.4243
|  | 259.9199 | 0.2812
|  | 265.5453 | 0.1381
|  | 272.1006 | 0.1378
|  | 277.7238 | 0.0423
This data may be used in publications. However, please cite Thorlabs as the source. |  | 283.3425 | 0.0419
|  | 289.8933 | 0.1366
|  | 295.512 | 0.1362
Additional Information: |  | 302.0628 | 0.2309
|  | 307.6815 | 0.2305
|  | 314.2367 | 0.2301
|  | 319.8555 | 0.2297
|  | 326.4107 | 0.2292
|  | 332.0294 | 0.2288
|  | 338.5846 | 0.2284
|  | 344.2078 | 0.1329
|  | 349.8266 | 0.1325
|  | 356.3818 | 0.132
|  | 362.0005 | 0.1317
|  | 368.5556 | 0.1312
|  | 374.1745 | 0.1309
|  | 380.7229 | 0.2731
|  | 386.3351 | 0.4154
|  | 392.8791 | 0.6528
|  | 398.4889 | 0.8426
|  | 405.0308 | 1.1276
|  | 410.6362 | 1.4126
|  | 417.1714 | 1.8401
|  | 423.7043 | 2.3154
|  | 429.303 | 2.7429
|  | 435.8336 | 3.2658
|  | 442.3666 | 3.741
|  | 447.9653 | 4.1686
|  | 454.4916 | 4.7865
|  | 461.0201 | 5.3568
|  | 466.6143 | 5.8796
|  | 473.1384 | 6.5451
|  | 478.737 | 6.9727
|  | 485.2678 | 7.4955
|  | 491.7963 | 8.0658
|  | 497.386 | 8.6837
|  | 503.9212 | 9.1113
|  | 510.4564 | 9.539
|  | 516.0573 | 9.9191
|  | 522.5925 | 10.3467
|  | 528.1934 | 10.7268
|  | 534.7308 | 11.1069
|  | 541.2793 | 11.249
|  | 546.878 | 11.6768
|  | 553.4199 | 11.9617
|  | 559.0275 | 12.1991
|  | 565.5649 | 12.5792
|  | 571.1747 | 12.7691
|  | 577.721 | 12.9588
|  | 583.3286 | 13.1963
|  | 589.8749 | 13.386
|  | 595.487 | 13.5284
|  | 602.0355 | 13.6707
|  | 608.5796 | 13.908
|  | 614.1894 | 14.0979
|  | 620.7357 | 14.2877
|  | 626.35 | 14.3824
|  | 632.8984 | 14.5247
|  | 638.5106 | 14.667
|  | 645.0591 | 14.8092
|  | 650.6734 | 14.904
|  | 657.2241 | 14.9987
|  | 662.8407 | 15.0458
|  | 669.3914 | 15.1405
|  | 675.0079 | 15.1877
|  | 681.5609 | 15.2348
|  | 687.1774 | 15.282
|  | 692.7917 | 15.3767
|  | 699.3469 | 15.3763
|  | 704.9634 | 15.4235
|  | 711.5142 | 15.5182
|  | 717.1329 | 15.5178
|  | 723.6882 | 15.5173
|  | 729.3024 | 15.612
|  | 735.8576 | 15.6116
|  | 741.4764 | 15.6112
|  | 748.0316 | 15.6108
|  | 753.6503 | 15.6104
|  | 760.2056 | 15.6099
|  | 765.8243 | 15.6096
|  | 772.3795 | 15.6091
|  | 777.9983 | 15.6088
|  | 783.617 | 15.6084
|  | 790.1722 | 15.6078
|  | 795.791 | 15.6076
|  | 802.3462 | 15.6071
|  | 807.9627 | 15.6543
|  | 814.5179 | 15.6538
|  | 820.1389 | 15.6059
|  | 826.6985 | 15.5103
|  | 832.3173 | 15.5099
|  | 838.8725 | 15.5095
|  | 844.4912 | 15.5091
|  | 850.1144 | 15.4136
|  | 856.6696 | 15.4132
|  | 862.2884 | 15.4128
|  | 868.8502 | 15.2697
|  | 874.4689 | 15.2692
|  | 881.0242 | 15.2688
|  | 886.6496 | 15.1258
|  | 893.2048 | 15.1253
|  | 898.8235 | 15.1249
|  | 900.6965 | 15.1248