## WPQ10E-1940 Transmittance
WPQ10E-1940 Transmittance
|  | Wavelength (nm) | % Transmission
|  | 1600 | 98.45866394
|  | 1601 | 98.49591064
|  | 1602 | 98.51123047
|  | 1603 | 98.54013062
Product Raw Data |  | 1604 | 98.55265045
Ø1" Polymer Zero-Order Quarter-Wave Plate, 1940 nm |  | 1605 | 98.58576965
|  | 1606 | 98.59037018
Item # | WPQ10E-1940 | 1607 | 98.60504913
DISCLAIMER: The data presented here are typical. Slight variations in performance data will occur from lot to lot. Please contact Technical Support with any questions regarding the use or reliability of this data. |  | 1608 | 98.60884857
|  | 1609 | 98.60158539
|  | 1610 | 98.60020447
|  | 1611 | 98.60617828
|  | 1612 | 98.5858078
|  | 1613 | 98.58777618
This data may be used in publications. However, please cite Thorlabs as the source. |  | 1614 | 98.58391571
|  | 1615 | 98.56497955
|  | 1616 | 98.5608902
Additional Information: |  | 1617 | 98.54492188
The transmittance shown is representative of the performance of our liquid crystal polymer quarter-wave plates for wavelength ranges from 1940 nm to 2700 nm. |  | 1618 | 98.5384903
|  | 1619 | 98.53782654
|  | 1620 | 98.52655792
|  | 1621 | 98.51747131
|  | 1622 | 98.52184296
|  | 1623 | 98.53430176
|  | 1624 | 98.53395081
|  | 1625 | 98.53523254
|  | 1626 | 98.55103302
|  | 1627 | 98.55719757
|  | 1628 | 98.56711578
|  | 1629 | 98.58007813
|  | 1630 | 98.60610962
|  | 1631 | 98.6281662
|  | 1632 | 98.65077972
|  | 1633 | 98.65370178
|  | 1634 | 98.69219971
|  | 1635 | 98.70248413
|  | 1636 | 98.73561859
|  | 1637 | 98.73408508
|  | 1638 | 98.75611115
|  | 1639 | 98.76259613
|  | 1640 | 98.76028442
|  | 1641 | 98.75315857
|  | 1642 | 98.73826599
|  | 1643 | 98.75165558
|  | 1644 | 98.71263123
|  | 1645 | 98.71479034
|  | 1646 | 98.68424225
|  | 1647 | 98.68302155
|  | 1648 | 98.67506409
|  | 1649 | 98.64095306
|  | 1650 | 98.63124847
|  | 1651 | 98.61200714
|  | 1652 | 98.61345673
|  | 1653 | 98.59835815
|  | 1654 | 98.57604218
|  | 1655 | 98.56728363
|  | 1656 | 98.55860138
|  | 1657 | 98.55037689
|  | 1658 | 98.55705261
|  | 1659 | 98.54314423
|  | 1660 | 98.54222107
|  | 1661 | 98.54007721
|  | 1662 | 98.53231812
|  | 1663 | 98.5338974
|  | 1664 | 98.53383636
|  | 1665 | 98.51763153
|  | 1666 | 98.51706696
|  | 1667 | 98.5107193
|  | 1668 | 98.51020813
|  | 1669 | 98.48143768
|  | 1670 | 98.471138
|  | 1671 | 98.44700623
|  | 1672 | 98.42926025
|  | 1673 | 98.39533997
|  | 1674 | 98.36751556
|  | 1675 | 98.33640289
|  | 1676 | 98.29669952
|  | 1677 | 98.2582016
|  | 1678 | 98.22966766
|  | 1679 | 98.17407227
|  | 1680 | 98.14292145
|  | 1681 | 98.12020874
|  | 1682 | 98.06793976
|  | 1683 | 98.05484772
|  | 1684 | 98.01109314
|  | 1685 | 97.95536804
|  | 1686 | 97.95800781
|  | 1687 | 97.92546844
|  | 1688 | 97.8744278
|  | 1689 | 97.85887909
|  | 1690 | 97.81848145
|  | 1691 | 97.79084015
|  | 1692 | 97.76276398
|  | 1693 | 97.73160553
|  | 1694 | 97.71724701
|  | 1695 | 97.69132996
|  | 1696 | 97.68668365
|  | 1697 | 97.66873169
|  | 1698 | 97.65888214
|  | 1699 | 97.64833069
|  | 1700 | 97.66999817
|  | 1701 | 97.66081238
|  | 1702 | 97.6570282
|  | 1703 | 97.6729126
|  | 1704 | 97.65259552
|  | 1705 | 97.6697998
|  | 1706 | 97.68242645
|  | 1707 | 97.66330719
|  | 1708 | 97.66899872
|  | 1709 | 97.65632629
|  | 1710 | 97.64219666
|  | 1711 | 97.6219635
|  | 1712 | 97.5978775
|  | 1713 | 97.584198
|  | 1714 | 97.54969788
|  | 1715 | 97.50615692
|  | 1716 | 97.49803162
|  | 1717 | 97.46412659
|  | 1718 | 97.42662048
|  | 1719 | 97.40354919
|  | 1720 | 97.38062286
|  | 1721 | 97.35002136
|  | 1722 | 97.32562256
|  | 1723 | 97.30922699
|  | 1724 | 97.29659271
|  | 1725 | 97.28639984
|  | 1726 | 97.27085876
|  | 1727 | 97.28445435
|  | 1728 | 97.25966644
|  | 1729 | 97.25959015
|  | 1730 | 97.2633667
|  | 1731 | 97.27181244
|  | 1732 | 97.24990082
|  | 1733 | 97.2590332
|  | 1734 | 97.24656677
|  | 1735 | 97.23537445
|  | 1736 | 97.23635101
|  | 1737 | 97.20970154
|  | 1738 | 97.21209717
|  | 1739 | 97.18386841
|  | 1740 | 97.1629715
|  | 1741 | 97.17716217
|  | 1742 | 97.14133453
|  | 1743 | 97.13157654
|  | 1744 | 97.14057922
|  | 1745 | 97.11584473
|  | 1746 | 97.12722778
|  | 1747 | 97.14356232
|  | 1748 | 97.14865875
|  | 1749 | 97.18375397
|  | 1750 | 97.19471741
|  | 1751 | 97.23712158
|  | 1752 | 97.2769165
|  | 1753 | 97.31787872
|  | 1754 | 97.35803223
|  | 1755 | 97.40629578
|  | 1756 | 97.45782471
|  | 1757 | 97.52366638
|  | 1758 | 97.56361389
|  | 1759 | 97.6137085
|  | 1760 | 97.67040253
|  | 1761 | 97.70371246
|  | 1762 | 97.77111816
|  | 1763 | 97.8025589
|  | 1764 | 97.85559845
|  | 1765 | 97.89933777
|  | 1766 | 97.93428802
|  | 1767 | 97.95913696
|  | 1768 | 97.99964142
|  | 1769 | 98.00024414
|  | 1770 | 98.02047729
|  | 1771 | 98.06628418
|  | 1772 | 98.05480957
|  | 1773 | 98.08568573
|  | 1774 | 98.09187317
|  | 1775 | 98.11735535
|  | 1776 | 98.10505676
|  | 1777 | 98.11384583
|  | 1778 | 98.15656281
|  | 1779 | 98.13812256
|  | 1780 | 98.1508255
|  | 1781 | 98.16500092
|  | 1782 | 98.16009521
|  | 1783 | 98.16993713
|  | 1784 | 98.18804932
|  | 1785 | 98.19606781
|  | 1786 | 98.20610046
|  | 1787 | 98.2021637
|  | 1788 | 98.21411896
|  | 1789 | 98.21484375
|  | 1790 | 98.20724487
|  | 1791 | 98.24797821
|  | 1792 | 98.22395325
|  | 1793 | 98.24056244
|  | 1794 | 98.25118256
|  | 1795 | 98.2370224
|  | 1796 | 98.23751831
|  | 1797 | 98.22623444
|  | 1798 | 98.22715759
|  | 1799 | 98.22019958
|  | 1800 | 98.20083618
|  | 1801 | 98.21041107
|  | 1802 | 98.19859314
|  | 1803 | 98.18789673
|  | 1804 | 98.1747818
|  | 1805 | 98.16622162
|  | 1806 | 98.15776062
|  | 1807 | 98.15061951
|  | 1808 | 98.12361908
|  | 1809 | 98.121315
|  | 1810 | 98.12115479
|  | 1811 | 98.10509491
|  | 1812 | 98.09255981
|  | 1813 | 98.09482574
|  | 1814 | 98.08609772
|  | 1815 | 98.07775116
|  | 1816 | 98.07260132
|  | 1817 | 98.07319641
|  | 1818 | 98.0729599
|  | 1819 | 98.06613159
|  | 1820 | 98.0687561
|  | 1821 | 98.08769989
|  | 1822 | 98.08759308
|  | 1823 | 98.08491516
|  | 1824 | 98.09515381
|  | 1825 | 98.09738922
|  | 1826 | 98.09632111
|  | 1827 | 98.10855103
|  | 1828 | 98.11493683
|  | 1829 | 98.11526489
|  | 1830 | 98.12638092
|  | 1831 | 98.13340759
|  | 1832 | 98.13233185
|  | 1833 | 98.12991333
|  | 1834 | 98.13287354
|  | 1835 | 98.12419128
|  | 1836 | 98.12153625
|  | 1837 | 98.11702728
|  | 1838 | 98.11293793
|  | 1839 | 98.10897827
|  | 1840 | 98.10847473
|  | 1841 | 98.08772278
|  | 1842 | 98.10340881
|  | 1843 | 98.06890869
|  | 1844 | 98.06030273
|  | 1845 | 98.04961395
|  | 1846 | 98.03491211
|  | 1847 | 98.03125
|  | 1848 | 98.01955414
|  | 1849 | 97.99904633
|  | 1850 | 97.99710846
|  | 1851 | 97.98451233
|  | 1852 | 97.98196411
|  | 1853 | 97.97271729
|  | 1854 | 97.96842957
|  | 1855 | 97.96564484
|  | 1856 | 97.96380615
|  | 1857 | 97.95413208
|  | 1858 | 97.95966339
|  | 1859 | 97.96307373
|  | 1860 | 97.9825592
|  | 1861 | 97.97506714
|  | 1862 | 97.99180603
|  | 1863 | 98.00418091
|  | 1864 | 98.0109787
|  | 1865 | 98.01702118
|  | 1866 | 98.02837372
|  | 1867 | 98.03490448
|  | 1868 | 98.04361725
|  | 1869 | 98.05325317
|  | 1870 | 98.05835724
|  | 1871 | 98.06407928
|  | 1872 | 98.07133484
|  | 1873 | 98.08667755
|  | 1874 | 98.07536316
|  | 1875 | 98.08670807
|  | 1876 | 98.08773804
|  | 1877 | 98.08705902
|  | 1878 | 98.09429932
|  | 1879 | 98.0943985
|  | 1880 | 98.09380341
|  | 1881 | 98.09007263
|  | 1882 | 98.08258057
|  | 1883 | 98.0681076
|  | 1884 | 98.0603714
|  | 1885 | 98.06188202
|  | 1886 | 98.05195618
|  | 1887 | 98.02832794
|  | 1888 | 98.01924896
|  | 1889 | 97.99811554
|  | 1890 | 97.98592377
|  | 1891 | 97.97969055
|  | 1892 | 97.96726227
|  | 1893 | 97.94187927
|  | 1894 | 97.93727112
|  | 1895 | 97.92668152
|  | 1896 | 97.90075684
|  | 1897 | 97.89411926
|  | 1898 | 97.88627625
|  | 1899 | 97.87350464
|  | 1900 | 97.860672
|  | 1901 | 97.85896301
|  | 1902 | 97.86500549
|  | 1903 | 97.85172272
|  | 1904 | 97.85784149
|  | 1905 | 97.84119415
|  | 1906 | 97.83305359
|  | 1907 | 97.85301971
|  | 1908 | 97.85868835
|  | 1909 | 97.85953522
|  | 1910 | 97.87181854
|  | 1911 | 97.8793335
|  | 1912 | 97.90220642
|  | 1913 | 97.89907074
|  | 1914 | 97.94197845
|  | 1915 | 97.92396545
|  | 1916 | 97.93378448
|  | 1917 | 97.94810486
|  | 1918 | 97.96109009
|  | 1919 | 97.96653748
|  | 1920 | 97.97479248
|  | 1921 | 97.97992706
|  | 1922 | 97.98097992
|  | 1923 | 98.02740479
|  | 1924 | 98.01630402
|  | 1925 | 97.95508575
|  | 1926 | 98.01455688
|  | 1927 | 98.03279877
|  | 1928 | 98.02089691
|  | 1929 | 98.01448822
|  | 1930 | 98.02258301
|  | 1931 | 97.95986176
|  | 1932 | 98.01791382
|  | 1933 | 98.03957367
|  | 1934 | 98.04846954
|  | 1935 | 98.02385712
|  | 1936 | 98.01818848
|  | 1937 | 98.02093506
|  | 1938 | 98.03340912
|  | 1939 | 98.03170776
|  | 1940 | 98.03829193
|  | 1941 | 98.04869843
|  | 1942 | 98.05113983
|  | 1943 | 98.06390381
|  | 1944 | 98.07978058
|  | 1945 | 98.08500671
|  | 1946 | 98.09955597
|  | 1947 | 98.10501099
|  | 1948 | 98.10894775
|  | 1949 | 98.12833405
|  | 1950 | 98.15225983
|  | 1951 | 98.16000366
|  | 1952 | 98.1839447
|  | 1953 | 98.18611145
|  | 1954 | 98.20152283
|  | 1955 | 98.22169495
|  | 1956 | 98.2345047
|  | 1957 | 98.24689484
|  | 1958 | 98.26776123
|  | 1959 | 98.27826691
|  | 1960 | 98.2827301
|  | 1961 | 98.29603577
|  | 1962 | 98.32276917
|  | 1963 | 98.31699371
|  | 1964 | 98.33764648
|  | 1965 | 98.33856201
|  | 1966 | 98.35527802
|  | 1967 | 98.35894775
|  | 1968 | 98.36605072
|  | 1969 | 98.38090515
|  | 1970 | 98.3819809
|  | 1971 | 98.38237762
|  | 1972 | 98.39176178
|  | 1973 | 98.39046478
|  | 1974 | 98.38356781
|  | 1975 | 98.40588379
|  | 1976 | 98.40787506
|  | 1977 | 98.39700317
|  | 1978 | 98.39720917
|  | 1979 | 98.41222382
|  | 1980 | 98.40994263
|  | 1981 | 98.40984344
|  | 1982 | 98.41026306
|  | 1983 | 98.42673492
|  | 1984 | 98.42726135
|  | 1985 | 98.42974854
|  | 1986 | 98.43086243
|  | 1987 | 98.44217682
|  | 1988 | 98.45043182
|  | 1989 | 98.44818115
|  | 1990 | 98.46219635
|  | 1991 | 98.46569061
|  | 1992 | 98.47555542
|  | 1993 | 98.4804306
|  | 1994 | 98.49136353
|  | 1995 | 98.47945404
|  | 1996 | 98.50469971
|  | 1997 | 98.50392914
|  | 1998 | 98.51486969
|  | 1999 | 98.50986481
|  | 2000 | 98.57987213
|  | 2001 | 98.56629181
|  | 2002 | 98.58462524
|  | 2003 | 98.56893158
|  | 2004 | 98.57104492
|  | 2005 | 98.57883453
|  | 2006 | 98.57449341
|  | 2007 | 98.56893158
|  | 2008 | 98.57433319
|  | 2009 | 98.56429291
|  | 2010 | 98.55841827
|  | 2011 | 98.56253052
|  | 2012 | 98.54743195
|  | 2013 | 98.54438019
|  | 2014 | 98.53677368
|  | 2015 | 98.5293045
|  | 2016 | 98.5177002
|  | 2017 | 98.52549744
|  | 2018 | 98.49484253
|  | 2019 | 98.5013504
|  | 2020 | 98.48942566
|  | 2021 | 98.47080994
|  | 2022 | 98.47129822
|  | 2023 | 98.46083832
|  | 2024 | 98.44377136
|  | 2025 | 98.43848419
|  | 2026 | 98.42436218
|  | 2027 | 98.42761993
|  | 2028 | 98.39476013
|  | 2029 | 98.41506195
|  | 2030 | 98.39274597
|  | 2031 | 98.38457489
|  | 2032 | 98.39195251
|  | 2033 | 98.38041687
|  | 2034 | 98.36859131
|  | 2035 | 98.37504578
|  | 2036 | 98.37024689
|  | 2037 | 98.36421967
|  | 2038 | 98.37145233
|  | 2039 | 98.37702179
|  | 2040 | 98.37194061
|  | 2041 | 98.37522125
|  | 2042 | 98.37368011
|  | 2043 | 98.37968445
|  | 2044 | 98.38228607
|  | 2045 | 98.38536072
|  | 2046 | 98.38577271
|  | 2047 | 98.38485718
|  | 2048 | 98.39260864
|  | 2049 | 98.39309692
|  | 2050 | 98.3825531
|  | 2051 | 98.38594055
|  | 2052 | 98.3928833
|  | 2053 | 98.38725281
|  | 2054 | 98.388237
|  | 2055 | 98.3846817
|  | 2056 | 98.37568665
|  | 2057 | 98.38658142
|  | 2058 | 98.37417603
|  | 2059 | 98.37460327
|  | 2060 | 98.37397766
|  | 2061 | 98.37594604
|  | 2062 | 98.3766098
|  | 2063 | 98.35377502
|  | 2064 | 98.38402557
|  | 2065 | 98.35142517
|  | 2066 | 98.38612366
|  | 2067 | 98.36698914
|  | 2068 | 98.3700943
|  | 2069 | 98.36075592
|  | 2070 | 98.37676239
|  | 2071 | 98.37735748
|  | 2072 | 98.37794495
|  | 2073 | 98.39096832
|  | 2074 | 98.38381958
|  | 2075 | 98.3852005
|  | 2076 | 98.38950348
|  | 2077 | 98.38942719
|  | 2078 | 98.39192963
|  | 2079 | 98.38903809
|  | 2080 | 98.38968658
|  | 2081 | 98.38386536
|  | 2082 | 98.39754486
|  | 2083 | 98.37238312
|  | 2084 | 98.39987946
|  | 2085 | 98.36139679
|  | 2086 | 98.3684082
|  | 2087 | 98.35905457
|  | 2088 | 98.33014679
|  | 2089 | 98.33660126
|  | 2090 | 98.31116486
|  | 2091 | 98.30085754
|  | 2092 | 98.27762604
|  | 2093 | 98.24938965
|  | 2094 | 98.23661804
|  | 2095 | 98.20954895
|  | 2096 | 98.17203522
|  | 2097 | 98.13896942
|  | 2098 | 98.10938263
|  | 2099 | 98.05909729
|  | 2100 | 98.03482056
|  | 2101 | 97.9935379
|  | 2102 | 97.94503784
|  | 2103 | 97.89550018
|  | 2104 | 97.85650635
|  | 2105 | 97.79691315
|  | 2106 | 97.75711823
|  | 2107 | 97.69605255
|  | 2108 | 97.66531372
|  | 2109 | 97.59105682
|  | 2110 | 97.55608368
|  | 2111 | 97.52018738
|  | 2112 | 97.47257233
|  | 2113 | 97.43406677
|  | 2114 | 97.40268707
|  | 2115 | 97.36741638
|  | 2116 | 97.34544373
|  | 2117 | 97.32051849
|  | 2118 | 97.31047058
|  | 2119 | 97.29519653
|  | 2120 | 97.26843262
|  | 2121 | 97.26520538
|  | 2122 | 97.25969696
|  | 2123 | 97.25370789
|  | 2124 | 97.24141693
|  | 2125 | 97.23278046
|  | 2126 | 97.24506378
|  | 2127 | 97.21203613
|  | 2128 | 97.22993469
|  | 2129 | 97.20365143
|  | 2130 | 97.23046875
|  | 2131 | 97.19308472
|  | 2132 | 97.18789673
|  | 2133 | 97.19064331
|  | 2134 | 97.18490601
|  | 2135 | 97.17645264
|  | 2136 | 97.17468262
|  | 2137 | 97.16101074
|  | 2138 | 97.14699554
|  | 2139 | 97.16046143
|  | 2140 | 97.14479065
|  | 2141 | 97.1523056
|  | 2142 | 97.12212372
|  | 2143 | 97.1237793
|  | 2144 | 97.11658478
|  | 2145 | 97.11231232
|  | 2146 | 97.10990143
|  | 2147 | 97.10211182
|  | 2148 | 97.09757996
|  | 2149 | 97.09516907
|  | 2150 | 97.08730316
|  | 2151 | 97.09877014
|  | 2152 | 97.07504272
|  | 2153 | 97.076828
|  | 2154 | 97.08880615
|  | 2155 | 97.07047272
|  | 2156 | 97.0885849
|  | 2157 | 97.09190369
|  | 2158 | 97.08540344
|  | 2159 | 97.10057831
|  | 2160 | 97.10890198
|  | 2161 | 97.13050079
|  | 2162 | 97.14528656
|  | 2163 | 97.15763855
|  | 2164 | 97.17708588
|  | 2165 | 97.19881439
|  | 2166 | 97.20939636
|  | 2167 | 97.23023987
|  | 2168 | 97.26379395
|  | 2169 | 97.28015137
|  | 2170 | 97.29750824
|  | 2171 | 97.32083893
|  | 2172 | 97.3433609
|  | 2173 | 97.36116028
|  | 2174 | 97.38110352
|  | 2175 | 97.41607666
|  | 2176 | 97.44100189
|  | 2177 | 97.46008301
|  | 2178 | 97.48070526
|  | 2179 | 97.50645447
|  | 2180 | 97.53076935
|  | 2181 | 97.54756927
|  | 2182 | 97.56834412
|  | 2183 | 97.59721375
|  | 2184 | 97.60775757
|  | 2185 | 97.64107513
|  | 2186 | 97.6614151
|  | 2187 | 97.67615509
|  | 2188 | 97.69065094
|  | 2189 | 97.70642853
|  | 2190 | 97.7177887
|  | 2191 | 97.72384644
|  | 2192 | 97.72973633
|  | 2193 | 97.73723602
|  | 2194 | 97.74539948
|  | 2195 | 97.72314453
|  | 2196 | 97.72999573
|  | 2197 | 97.73207855
|  | 2198 | 97.72309875
|  | 2199 | 97.7035141
|  | 2200 | 97.70293427
|  | 2201 | 97.68781281
|  | 2202 | 97.66529083
|  | 2203 | 97.64587402
|  | 2204 | 97.62553406
|  | 2205 | 97.60679626
|  | 2206 | 97.57117462
|  | 2207 | 97.53887939
|  | 2208 | 97.51130676
|  | 2209 | 97.46514893
|  | 2210 | 97.43099976
|  | 2211 | 97.39156342
|  | 2212 | 97.3431778
|  | 2213 | 97.29607391
|  | 2214 | 97.23523712
|  | 2215 | 97.18457031
|  | 2216 | 97.12193298
|  | 2217 | 97.06710815
|  | 2218 | 97.01789093
|  | 2219 | 96.94300842
|  | 2220 | 96.88124847
|  | 2221 | 96.80532837
|  | 2222 | 96.74542236
|  | 2223 | 96.68247986
|  | 2224 | 96.61488342
|  | 2225 | 96.55661774
|  | 2226 | 96.48986816
|  | 2227 | 96.42646027
|  | 2228 | 96.36019897
|  | 2229 | 96.30284119
|  | 2230 | 96.24006653
|  | 2231 | 96.16940308
|  | 2232 | 96.11075592
|  | 2233 | 96.03705597
|  | 2234 | 95.96443939
|  | 2235 | 95.87784576
|  | 2236 | 95.80245972
|  | 2237 | 95.7045517
|  | 2238 | 95.6059494
|  | 2239 | 95.49297333
|  | 2240 | 95.38294983
|  | 2241 | 95.2509613
|  | 2242 | 95.10946655
|  | 2243 | 94.97419739
|  | 2244 | 94.81018829
|  | 2245 | 94.64427948
|  | 2246 | 94.47121429
|  | 2247 | 94.29397583
|  | 2248 | 94.10352325
|  | 2249 | 93.91841125
|  | 2250 | 93.71820068
|  | 2251 | 93.52085876
|  | 2252 | 93.30640411
|  | 2253 | 93.11094666
|  | 2254 | 92.90764618
|  | 2255 | 92.72315216
|  | 2256 | 92.52623749
|  | 2257 | 92.33896637
|  | 2258 | 92.16359711
|  | 2259 | 91.98070526
|  | 2260 | 91.81272125
|  | 2261 | 91.64478302
|  | 2262 | 91.49653625
|  | 2263 | 91.3431778
|  | 2264 | 91.19269562
|  | 2265 | 91.05575562
|  | 2266 | 90.92230225
|  | 2267 | 90.78470612
|  | 2268 | 90.65352631
|  | 2269 | 90.52955627
|  | 2270 | 90.40771484
|  | 2271 | 90.28096008
|  | 2272 | 90.16629791
|  | 2273 | 90.0385437
|  | 2274 | 89.92155457
|  | 2275 | 89.8082428
|  | 2276 | 89.68901062
|  | 2277 | 89.57019806
|  | 2278 | 89.4539032
|  | 2279 | 89.34333801
|  | 2280 | 89.2347641
|  | 2281 | 89.14597321
|  | 2282 | 89.04371643
|  | 2283 | 88.95399475
|  | 2284 | 88.87541962
|  | 2285 | 88.80406952
|  | 2286 | 88.74514771
|  | 2287 | 88.69036102
|  | 2288 | 88.65557861
|  | 2289 | 88.6269989
|  | 2290 | 88.61611176
|  | 2291 | 88.61307526
|  | 2292 | 88.62422943
|  | 2293 | 88.646492
|  | 2294 | 88.68518829
|  | 2295 | 88.74144745
|  | 2296 | 88.79692078
|  | 2297 | 88.87514496
|  | 2298 | 88.95940399
|  | 2299 | 89.05232239
|  | 2300 | 89.1546936
|  | 2301 | 89.26293182
|  | 2302 | 89.39149475
|  | 2303 | 89.51065826
|  | 2304 | 89.64660645
|  | 2305 | 89.78542328
|  | 2306 | 89.93244934
|  | 2307 | 90.08294678
|  | 2308 | 90.23204803
|  | 2309 | 90.38433838
|  | 2310 | 90.53176117
|  | 2311 | 90.68262482
|  | 2312 | 90.82157135
|  | 2313 | 90.95857239
|  | 2314 | 91.0945282
|  | 2315 | 91.23015594
|  | 2316 | 91.34754181
|  | 2317 | 91.45904541
|  | 2318 | 91.5567627
|  | 2319 | 91.64562225
|  | 2320 | 91.73625946
|  | 2321 | 91.81317902
|  | 2322 | 91.88171387
|  | 2323 | 91.92382813
|  | 2324 | 91.98194885
|  | 2325 | 92.01139832
|  | 2326 | 92.05056
|  | 2327 | 92.05645752
|  | 2328 | 92.06626129
|  | 2329 | 92.06860352
|  | 2330 | 92.06230164
|  | 2331 | 92.04137421
|  | 2332 | 92.02632141
|  | 2333 | 91.99894714
|  | 2334 | 91.96128082
|  | 2335 | 91.92761993
|  | 2336 | 91.8896637
|  | 2337 | 91.85526276
|  | 2338 | 91.81102753
|  | 2339 | 91.77796173
|  | 2340 | 91.73236847
|  | 2341 | 91.70173645
|  | 2342 | 91.67598724
|  | 2343 | 91.63362122
|  | 2344 | 91.62674713
|  | 2345 | 91.61384583
|  | 2346 | 91.59053802
|  | 2347 | 91.59098816
|  | 2348 | 91.60608673
|  | 2349 | 91.61180115
|  | 2350 | 91.61971283
|  | 2351 | 91.63380432
|  | 2352 | 91.65884399
|  | 2353 | 91.69668579
|  | 2354 | 91.72255707
|  | 2355 | 91.75885773
|  | 2356 | 91.78386688
|  | 2357 | 91.83449554
|  | 2358 | 91.87241364
|  | 2359 | 91.91433716
|  | 2360 | 91.93747711
|  | 2361 | 91.97777557
|  | 2362 | 92.00931549
|  | 2363 | 92.04213715
|  | 2364 | 92.07133484
|  | 2365 | 92.10519409
|  | 2366 | 92.13772583
|  | 2367 | 92.15219879
|  | 2368 | 92.1812439
|  | 2369 | 92.1955719
|  | 2370 | 92.21543884
|  | 2371 | 92.24188995
|  | 2372 | 92.25592804
|  | 2373 | 92.26748657
|  | 2374 | 92.2747879
|  | 2375 | 92.29328156
|  | 2376 | 92.30034637
|  | 2377 | 92.31513977
|  | 2378 | 92.32898712
|  | 2379 | 92.34706879
|  | 2380 | 92.35813141
|  | 2381 | 92.37154388
|  | 2382 | 92.38312531
|  | 2383 | 92.3943634
|  | 2384 | 92.40438843
|  | 2385 | 92.42720032
|  | 2386 | 92.44342804
|  | 2387 | 92.44421387
|  | 2388 | 92.45681763
|  | 2389 | 92.47433472
|  | 2390 | 92.49337769
|  | 2391 | 92.5182724
|  | 2392 | 92.53115845
|  | 2393 | 92.54105377
|  | 2394 | 92.56484222
|  | 2395 | 92.58123779
|  | 2396 | 92.61217499
|  | 2397 | 92.63977051
|  | 2398 | 92.6519928
|  | 2399 | 92.68513489
|  | 2400 | 92.70740509
|  | 2401 | 92.74253845
|  | 2402 | 92.77331543
|  | 2403 | 92.80461884
|  | 2404 | 92.82262421
|  | 2405 | 92.86077881
|  | 2406 | 92.88918304
|  | 2407 | 92.91973877
|  | 2408 | 92.95188141
|  | 2409 | 92.9815979
|  | 2410 | 93.02005005
|  | 2411 | 93.04136658
|  | 2412 | 93.08023071
|  | 2413 | 93.11376953
|  | 2414 | 93.15138245
|  | 2415 | 93.17707062
|  | 2416 | 93.21445465
|  | 2417 | 93.25248718
|  | 2418 | 93.29454803
|  | 2419 | 93.32178497
|  | 2420 | 93.35749054
|  | 2421 | 93.38085175
|  | 2422 | 93.41706848
|  | 2423 | 93.44595337
|  | 2424 | 93.47003174
|  | 2425 | 93.50131226
|  | 2426 | 93.52987671
|  | 2427 | 93.55670929
|  | 2428 | 93.5898056
|  | 2429 | 93.59994507
|  | 2430 | 93.62258911
|  | 2431 | 93.6422348
|  | 2432 | 93.65821075
|  | 2433 | 93.66799164
|  | 2434 | 93.68467712
|  | 2435 | 93.69457245
|  | 2436 | 93.6986084
|  | 2437 | 93.7011261
|  | 2438 | 93.70375061
|  | 2439 | 93.70371246
|  | 2440 | 93.69998932
|  | 2441 | 93.69236755
|  | 2442 | 93.68574524
|  | 2443 | 93.67884064
|  | 2444 | 93.65695953
|  | 2445 | 93.64112091
|  | 2446 | 93.63115692
|  | 2447 | 93.62017059
|  | 2448 | 93.59857178
|  | 2449 | 93.58535004
|  | 2450 | 93.57704926
|  | 2451 | 93.56739044
|  | 2452 | 93.55314636
|  | 2453 | 93.53986359
|  | 2454 | 93.53000641
|  | 2455 | 93.53006744
|  | 2456 | 93.52042389
|  | 2457 | 93.51530457
|  | 2458 | 93.51211548
|  | 2459 | 93.51228333
|  | 2460 | 93.52415466
|  | 2461 | 93.53013611
|  | 2462 | 93.53379822
|  | 2463 | 93.54898071
|  | 2464 | 93.54862213
|  | 2465 | 93.55239105
|  | 2466 | 93.57753754
|  | 2467 | 93.57859039
|  | 2468 | 93.58854675
|  | 2469 | 93.59643555
|  | 2470 | 93.61516571
|  | 2471 | 93.61351776
|  | 2472 | 93.62155151
|  | 2473 | 93.6288681
|  | 2474 | 93.64115906
|  | 2475 | 93.62541962
|  | 2476 | 93.64051056
|  | 2477 | 93.63374329
|  | 2478 | 93.63446808
|  | 2479 | 93.62927246
|  | 2480 | 93.61779022
|  | 2481 | 93.61221313
|  | 2482 | 93.60467529
|  | 2483 | 93.58443451
|  | 2484 | 93.57527924
|  | 2485 | 93.56606293
|  | 2486 | 93.55012512
|  | 2487 | 93.53136444
|  | 2488 | 93.52023315
|  | 2489 | 93.50271606
|  | 2490 | 93.48686218
|  | 2491 | 93.47268677
|  | 2492 | 93.45705414
|  | 2493 | 93.44457245
|  | 2494 | 93.42393494
|  | 2495 | 93.41269684
|  | 2496 | 93.40000153
|  | 2497 | 93.38722229
|  | 2498 | 93.37919617
|  | 2499 | 93.36764526
|  | 2500 | 93.3651123
|  | 2501 | 93.35780334
|  | 2502 | 93.35083771
|  | 2503 | 93.3494339
|  | 2504 | 93.34957123
|  | 2505 | 93.34625244
|  | 2506 | 93.35118866
|  | 2507 | 93.35135651
|  | 2508 | 93.35947418
|  | 2509 | 93.36037445
|  | 2510 | 93.37064362
|  | 2511 | 93.3793869
|  | 2512 | 93.38944244
|  | 2513 | 93.39393616
|  | 2514 | 93.40444946
|  | 2515 | 93.4209671
|  | 2516 | 93.43078613
|  | 2517 | 93.44539642
|  | 2518 | 93.45864105
|  | 2519 | 93.47193909
|  | 2520 | 93.48477173
|  | 2521 | 93.49452972
|  | 2522 | 93.51251221
|  | 2523 | 93.52838135
|  | 2524 | 93.54167938
|  | 2525 | 93.55252075
|  | 2526 | 93.56765747
|  | 2527 | 93.58009338
|  | 2528 | 93.59469604
|  | 2529 | 93.62033081
|  | 2530 | 93.63887787
|  | 2531 | 93.65454865
|  | 2532 | 93.67162323
|  | 2533 | 93.69784546
|  | 2534 | 93.71559906
|  | 2535 | 93.73941803
|  | 2536 | 93.76184082
|  | 2537 | 93.78729248
|  | 2538 | 93.80900574
|  | 2539 | 93.82967377
|  | 2540 | 93.85508728
|  | 2541 | 93.88052368
|  | 2542 | 93.9105072
|  | 2543 | 93.93804932
|  | 2544 | 93.96568298
|  | 2545 | 93.9956131
|  | 2546 | 94.020401
|  | 2547 | 94.05478668
|  | 2548 | 94.07772064
|  | 2549 | 94.10657501
|  | 2550 | 94.13595581
|  | 2551 | 94.16662598
|  | 2552 | 94.19221497
|  | 2553 | 94.22085571
|  | 2554 | 94.25035095
|  | 2555 | 94.27677155
|  | 2556 | 94.29335022
|  | 2557 | 94.33053589
|  | 2558 | 94.35977936
|  | 2559 | 94.38763428
|  | 2560 | 94.4122467
|  | 2561 | 94.43888092
|  | 2562 | 94.47090149
|  | 2563 | 94.50234985
|  | 2564 | 94.52927399
|  | 2565 | 94.55290222
|  | 2566 | 94.59747314
|  | 2567 | 94.61685181
|  | 2568 | 94.65695953
|  | 2569 | 94.68295288
|  | 2570 | 94.70440674
|  | 2571 | 94.74169159
|  | 2572 | 94.77061462
|  | 2573 | 94.79239655
|  | 2574 | 94.83112335
|  | 2575 | 94.861763
|  | 2576 | 94.88316345
|  | 2577 | 94.91112518
|  | 2578 | 94.94523621
|  | 2579 | 94.96585846
|  | 2580 | 94.99065399
|  | 2581 | 95.01496887
|  | 2582 | 95.04317474
|  | 2583 | 95.05773163
|  | 2584 | 95.07540131
|  | 2585 | 95.09188843
|  | 2586 | 95.11078644
|  | 2587 | 95.12312317
|  | 2588 | 95.14191437
|  | 2589 | 95.17338562
|  | 2590 | 95.19300842
|  | 2591 | 95.19703674
|  | 2592 | 95.22124481
|  | 2593 | 95.23129272
|  | 2594 | 95.24872589
|  | 2595 | 95.23329926
|  | 2596 | 95.25137329
|  | 2597 | 95.26754761
|  | 2598 | 95.26043701
|  | 2599 | 95.27289581
|  | 2600 | 95.27547455
|  | 2601 | 95.2870636
|  | 2602 | 95.28534698
|  | 2603 | 95.32722473
|  | 2604 | 95.3194046
|  | 2605 | 95.3287735
|  | 2606 | 95.35433197
|  | 2607 | 95.33664703
|  | 2608 | 95.358078
|  | 2609 | 95.37810516
|  | 2610 | 95.38227081
|  | 2611 | 95.37736511
|  | 2612 | 95.41311646
|  | 2613 | 95.39536285
|  | 2614 | 95.44102478
|  | 2615 | 95.42337036
|  | 2616 | 95.42954254
|  | 2617 | 95.48640442
|  | 2618 | 95.48999786
|  | 2619 | 95.52199554
|  | 2620 | 95.53286743
|  | 2621 | 95.5120163
|  | 2622 | 95.59286499
|  | 2623 | 95.54360962
|  | 2624 | 95.56142426
|  | 2625 | 95.6157608
|  | 2626 | 95.60338593
|  | 2627 | 95.61238861
|  | 2628 | 95.66416168
|  | 2629 | 95.70816803
|  | 2630 | 95.67578125
|  | 2631 | 95.67150116
|  | 2632 | 95.71526337
|  | 2633 | 95.69313812
|  | 2634 | 95.74169159
|  | 2635 | 95.71118164
|  | 2636 | 95.73311615
|  | 2637 | 95.77105713
|  | 2638 | 95.80419922
|  | 2639 | 95.81172943
|  | 2640 | 95.77170563
|  | 2641 | 95.81725311
|  | 2642 | 95.77811432
|  | 2643 | 95.77563477
|  | 2644 | 95.78407288
|  | 2645 | 95.80116272
|  | 2646 | 95.85433197
|  | 2647 | 95.83735657
|  | 2648 | 95.83815002
|  | 2649 | 95.88208008
|  | 2650 | 95.90471649
|  | 2651 | 95.87319946
|  | 2652 | 95.76734924
|  | 2653 | 95.81282806
|  | 2654 | 95.80574799
|  | 2655 | 95.88970184
|  | 2656 | 95.81116486
|  | 2657 | 95.83888245
|  | 2658 | 95.70053864
|  | 2659 | 95.84812927
|  | 2660 | 95.81271362
|  | 2661 | 95.66899109
|  | 2662 | 95.64790344
|  | 2663 | 95.68330383
|  | 2664 | 95.83433533
|  | 2665 | 95.63134003
|  | 2666 | 95.3686142
|  | 2667 | 95.47143555
|  | 2668 | 95.48436737
|  | 2669 | 95.38586426
|  | 2670 | 95.17314911
|  | 2671 | 95.2635498
|  | 2672 | 95.26324463
|  | 2673 | 95.17095947
|  | 2674 | 94.90096283
|  | 2675 | 95.04176331
|  | 2676 | 94.6210556
|  | 2677 | 94.81503296
|  | 2678 | 94.65514374
|  | 2679 | 94.57752991
|  | 2680 | 94.11428833
|  | 2681 | 94.06793976
|  | 2682 | 94.25515747
|  | 2683 | 94.15804291
|  | 2684 | 94.10343933
|  | 2685 | 94.03994751
|  | 2686 | 93.84368896
|  | 2687 | 93.67173004
|  | 2688 | 93.74440002
|  | 2689 | 93.46672058
|  | 2690 | 94.12947845
|  | 2691 | 93.84630585
|  | 2692 | 93.90311432
|  | 2693 | 93.42832947
|  | 2694 | 93.43797302
|  | 2695 | 93.35199738
|  | 2696 | 93.50126648
|  | 2697 | 92.85121918
|  | 2698 | 93.17262268
|  | 2699 | 92.98230743
|  | 2700 | 92.55999756
|  | 2701 | 92.98171997
|  | 2702 | 92.39308929
|  | 2703 | 92.14208221
|  | 2704 | 91.55036163
|  | 2705 | 93.08390045
|  | 2706 | 91.41663361
|  | 2707 | 91.17230225
|  | 2708 | 91.08209229
|  | 2709 | 90.50299835
|  | 2710 | 92.03218842
|  | 2711 | 90.95691681
|  | 2712 | 90.52567291
|  | 2713 | 91.46534729
|  | 2714 | 89.75003052
|  | 2715 | 90.84698486
|  | 2716 | 89.88574982
|  | 2717 | 88.95507813
|  | 2718 | 89.19338989
|  | 2719 | 88.52914429
|  | 2720 | 89.38002014
|  | 2721 | 88.24577332
|  | 2722 | 89.25842285
|  | 2723 | 90.35540771
|  | 2724 | 89.09281158
|  | 2725 | 87.52362823
|  | 2726 | 86.48100281
|  | 2727 | 87.82775116
|  | 2728 | 83.91496277
|  | 2729 | 84.80280304
|  | 2730 | 84.27194977
|  | 2731 | 87.34358978
|  | 2732 | 85.02308655
|  | 2733 | 86.02233124
|  | 2734 | 84.23934937
|  | 2735 | 85.0611496
|  | 2736 | 87.31586456
|  | 2737 | 86.42079163
|  | 2738 | 85.21396637
|  | 2739 | 82.93148041
|  | 2740 | 85.59207153
|  | 2741 | 85.15454865
|  | 2742 | 85.00002289
|  | 2743 | 82.71276093
|  | 2744 | 83.27392578
|  | 2745 | 82.91545105
|  | 2746 | 83.30073547
|  | 2747 | 80.45833588
|  | 2748 | 80.24539948
|  | 2749 | 79.05953217
|  | 2750 | 82.00939178
|  | 2751 | 81.27945709
|  | 2752 | 78.860672
|  | 2753 | 83.01404572
|  | 2754 | 80.09836578
|  | 2755 | 79.85710144
|  | 2756 | 83.00372314
|  | 2757 | 80.00353241
|  | 2758 | 78.80708313
|  | 2759 | 79.95726776
|  | 2760 | 78.88986206
|  | 2761 | 81.95256805
|  | 2762 | 86.34735107
|  | 2763 | 81.534729
|  | 2764 | 81.19921112
|  | 2765 | 80.35337067
|  | 2766 | 79.227211
|  | 2767 | 77.83055878
|  | 2768 | 79.43018341
|  | 2769 | 79.07335663
|  | 2770 | 81.43804932
|  | 2771 | 83.04425812
|  | 2772 | 83.33561707
|  | 2773 | 79.21105957
|  | 2774 | 82.28721619
|  | 2775 | 77.59857178
|  | 2776 | 79.6641922
|  | 2777 | 77.19163513
|  | 2778 | 76.35887909
|  | 2779 | 80.27604675
|  | 2780 | 76.5585556
|  | 2781 | 80.34512329
|  | 2782 | 81.58598328
|  | 2783 | 75.30323029
|  | 2784 | 73.45154572
|  | 2785 | 79.27955627
|  | 2786 | 83.45602417
|  | 2787 | 80.01368713
|  | 2788 | 72.94176483
|  | 2789 | 70.52910614
|  | 2790 | 70.49320984
|  | 2791 | 76.19731903
|  | 2792 | 74.37982178
|  | 2793 | 75.8416748
|  | 2794 | 74.18019104
|  | 2795 | 70.86610413
|  | 2796 | 72.81322479
|  | 2797 | 81.92900085
|  | 2798 | 72.11684418
|  | 2799 | 77.99308014
|  | 2800 | 77.38579559