## Reflectance
Reflectance
|  | Wavelength (nm) | Reflectance (%)
|  | 600 | 18.5995
|  | 610 | 18.7328
|  | 620 | 18.7328
|  | 630 | 18.7226
Product Raw Data |  | 640 | 18.5823
MicroSpot Focusing Objective, 1064 nm Center Wavelength, 980 - 1130 nm AR Coating |  | 650 | 18.3253
|  | 660 | 17.9649
|  | 670 | 17.5139
Item # | LMH-5X-1064 | 680 | 16.9846
| LMH-10X-1064 | 690 | 16.3888
| LMH-20X-1064 | 700 | 15.7378
| LMH-50X-1064 | 710 | 15.1
DISCLAIMER: The data presented here are typical. Slight variations in performance data will occur from lot to lot. Please contact Technical Support with any questions regarding the use or reliability of this data. |  | 720 | 14.425
|  | 730 | 13.7214
|  | 740 | 12.9973
|  | 750 | 12.2602
|  | 760 | 11.5169
|  | 770 | 10.7737
This data may be used in publications. However, please cite Thorlabs as the source. |  | 780 | 10.0361
|  | 790 | 9.3092
|  | 800 | 8.5974
Additional Information: |  | 810 | 7.9046
|  | 820 | 7.2341
|  | 830 | 6.5888
|  | 840 | 5.971
|  | 850 | 5.3826
|  | 860 | 4.825
|  | 870 | 4.2995
|  | 880 | 3.8066
|  | 890 | 3.3467
|  | 900 | 2.9201
|  | 910 | 2.5265
|  | 920 | 2.1656
|  | 930 | 1.8367
|  | 940 | 1.5391
|  | 950 | 1.2719
|  | 960 | 1.0341
|  | 970 | 0.8246
|  | 980 | 0.6422
|  | 990 | 0.4855
|  | 1000 | 0.3533
|  | 1010 | 0.2444
|  | 1020 | 0.1574
|  | 1030 | 0.091
|  | 1040 | 0.0436
|  | 1050 | 0.014
|  | 1060 | 0.0009
|  | 1070 | 0.0031
|  | 1080 | 0.0193
|  | 1090 | 0.0483
|  | 1100 | 0.0891
|  | 1110 | 0.1406
|  | 1120 | 0.2019
|  | 1130 | 0.272
|  | 1140 | 0.35
|  | 1150 | 0.4351
|  | 1160 | 0.5265
|  | 1170 | 0.6235
|  | 1180 | 0.7252
|  | 1190 | 0.8312
|  | 1200 | 0.9408

## Transmission
Transmission
|  | Wavelength (nm) | LMH-5X-1064 | LMH-10X-1064 | LMH-20X-1064 | LMH-50X-1064
|  | 600 | 0.43182 | 0.28376 | 0.081 | 0.053
|  | 610 | 0.42899 | 0.28097 | 0.079 | 0.052
|  | 620 | 0.42899 | 0.28097 | 0.079 | 0.052
|  | 630 | 0.4292 | 0.28118 | 0.079 | 0.052
Product Raw Data |  | 640 | 0.43219 | 0.28412 | 0.081 | 0.053
MicroSpot Focusing Objective, 1064 nm Center Wavelength, 980 - 1130 nm AR Coating |  | 650 | 0.43769 | 0.28957 | 0.084 | 0.055
|  | 660 | 0.4455 | 0.29735 | 0.088 | 0.059
|  | 670 | 0.45542 | 0.30734 | 0.094 | 0.064
Item # | LMH-5X-1064 | 680 | 0.46727 | 0.31941 | 0.102 | 0.07
| LMH-10X-1064 | 690 | 0.48089 | 0.33347 | 0.111 | 0.077
| LMH-20X-1064 | 700 | 0.4961 | 0.34943 | 0.122 | 0.086
| LMH-50X-1064 | 710 | 0.51135 | 0.36566 | 0.134 | 0.096
DISCLAIMER: The data presented here are typical. Slight variations in performance data will occur from lot to lot. Please contact Technical Support with any questions regarding the use or reliability of this data. |  | 720 | 0.52788 | 0.38353 | 0.147 | 0.107
|  | 730 | 0.54552 | 0.40292 | 0.162 | 0.12
|  | 740 | 0.56414 | 0.42372 | 0.18 | 0.135
|  | 750 | 0.58358 | 0.44581 | 0.199 | 0.152
|  | 760 | 0.60369 | 0.46905 | 0.22 | 0.171
|  | 770 | 0.62431 | 0.49328 | 0.243 | 0.192
This data may be used in publications. However, please cite Thorlabs as the source. |  | 780 | 0.64529 | 0.51836 | 0.269 | 0.216
|  | 790 | 0.66648 | 0.5441 | 0.296 | 0.242
|  | 800 | 0.68773 | 0.57033 | 0.325 | 0.27
Additional Information: |  | 810 | 0.7089 | 0.59686 | 0.356 | 0.3
|  | 820 | 0.72985 | 0.62351 | 0.389 | 0.332
|  | 830 | 0.75044 | 0.65009 | 0.423 | 0.366
|  | 840 | 0.77057 | 0.67642 | 0.458 | 0.402
|  | 850 | 0.79011 | 0.70231 | 0.493 | 0.438
|  | 860 | 0.80896 | 0.7276 | 0.529 | 0.476
|  | 870 | 0.82704 | 0.75213 | 0.566 | 0.514
|  | 880 | 0.84428 | 0.77576 | 0.602 | 0.553
|  | 890 | 0.8606 | 0.79836 | 0.637 | 0.591
|  | 900 | 0.87594 | 0.81981 | 0.672 | 0.629
|  | 910 | 0.89029 | 0.84003 | 0.706 | 0.666
|  | 920 | 0.90359 | 0.85893 | 0.738 | 0.701
|  | 930 | 0.91585 | 0.87646 | 0.768 | 0.735
|  | 940 | 0.92704 | 0.89258 | 0.797 | 0.767
|  | 950 | 0.93718 | 0.90727 | 0.823 | 0.797
|  | 960 | 0.94627 | 0.9205 | 0.847 | 0.824
|  | 970 | 0.95434 | 0.9323 | 0.869 | 0.849
|  | 980 | 0.9614 | 0.94267 | 0.889 | 0.871
|  | 990 | 0.9675 | 0.95165 | 0.906 | 0.891
|  | 1000 | 0.97267 | 0.95929 | 0.92 | 0.908
|  | 1010 | 0.97695 | 0.96562 | 0.932 | 0.922
|  | 1020 | 0.98037 | 0.9707 | 0.942 | 0.933
|  | 1030 | 0.98299 | 0.97459 | 0.95 | 0.942
|  | 1040 | 0.98486 | 0.97738 | 0.955 | 0.948
|  | 1050 | 0.98603 | 0.97912 | 0.959 | 0.952
|  | 1060 | 0.98655 | 0.9799 | 0.96 | 0.954
|  | 1070 | 0.98647 | 0.97977 | 0.96 | 0.953
|  | 1080 | 0.98582 | 0.97881 | 0.958 | 0.951
|  | 1090 | 0.98468 | 0.9771 | 0.955 | 0.947
|  | 1100 | 0.98306 | 0.9747 | 0.95 | 0.942
|  | 1110 | 0.98103 | 0.97168 | 0.944 | 0.935
|  | 1120 | 0.97862 | 0.9681 | 0.937 | 0.927
|  | 1130 | 0.97586 | 0.96401 | 0.929 | 0.918
|  | 1140 | 0.9728 | 0.95948 | 0.921 | 0.908
|  | 1150 | 0.96947 | 0.95456 | 0.911 | 0.897
|  | 1160 | 0.9659 | 0.9493 | 0.901 | 0.886
|  | 1170 | 0.96213 | 0.94374 | 0.891 | 0.874
|  | 1180 | 0.95818 | 0.93794 | 0.88 | 0.861
|  | 1190 | 0.95408 | 0.93192 | 0.868 | 0.848
|  | 1200 | 0.94986 | 0.92574 | 0.857 | 0.835