## T149745
SN: | T149745
Item #: | TM105R5S2B
Item Description: | 2x2 105 µm Core 50:50 Multimode Fiber Optic Coupler, Low OH
Fiber Type: | MM-S105/125-22A
Port Name: | White (Input) - White (Signal Output)
Test Wavelength (nm): | 650
Insertion Loss (dB): | -3.47
Coupling Ratio (%): | 50.1
Port Name: | White (Input) - Red (Tap Output)
Test Wavelength (nm): | 650
Insertion Loss (dB): | -3.49
Coupling Ratio (%): | 49.9