## SAF1550S2 Power Spec
|  | Wavelength (nm) | Reflectance (%)
|  | 400 | 28.1744
|  | 401 | 27.3162
|  | 402 | 26.36175
|  | 403 | 25.32045
Product Raw Data |  | 404 | 24.2028
|  | 405 | 23.0206
|  | 406 | 21.78715
Item # | AR Coating -C3 | 407 | 20.51705
DISCLAIMER: The data presented here are typical. Slight variations in performance data will occur from lot to lot. Please contact Technical Support with any questions regarding the use or reliability of this data. |  | 408 | 19.22615
|  | 409 | 17.93145
|  | 410 | 16.6509
|  | 411 | 15.41815
|  | 412 | 14.23565
|  | 413 | 13.12125
This data may be used in publications. However, please cite Thorlabs as the source. |  | 414 | 12.09165
|  | 415 | 11.1624
|  | 416 | 10.347
|  | 417 | 9.65665
Additional Information: |  | 418 | 9.0998
|  | 419 | 8.6819
|  | 420 | 8.4053
|  | 421 | 8.26915
|  | 422 | 8.2695
|  | 423 | 8.39995
|  | 424 | 8.6514
|  | 425 | 9.013
|  | 426 | 9.47235
|  | 427 | 10.01615
|  | 428 | 10.6305
|  | 429 | 11.30135
|  | 430 | 12.01505
|  | 431 | 12.7554
|  | 432 | 13.5127
|  | 433 | 14.2759
|  | 434 | 15.035
|  | 435 | 15.78095
|  | 436 | 16.50585
|  | 437 | 17.203
|  | 438 | 17.86665
|  | 439 | 18.49205
|  | 440 | 19.07535
|  | 441 | 19.61355
|  | 442 | 20.1044
|  | 443 | 20.5463
|  | 444 | 20.93825
|  | 445 | 21.27975
|  | 446 | 21.5708
|  | 447 | 21.81185
|  | 448 | 22.0036
|  | 449 | 22.14705
|  | 450 | 22.2435
|  | 451 | 22.29615
|  | 452 | 22.30575
|  | 453 | 22.274
|  | 454 | 22.20305
|  | 455 | 22.0949
|  | 456 | 21.9519
|  | 457 | 21.7762
|  | 458 | 21.5703
|  | 459 | 21.3365
|  | 460 | 21.07725
|  | 461 | 20.79505
|  | 462 | 20.4923
|  | 463 | 20.17145
|  | 464 | 19.83495
|  | 465 | 19.4851
|  | 466 | 19.1243
|  | 467 | 18.7547
|  | 468 | 18.37865
|  | 469 | 17.998
|  | 470 | 17.615
|  | 471 | 17.23485
|  | 472 | 16.85585
|  | 473 | 16.47965
|  | 474 | 16.1077
|  | 475 | 15.7414
|  | 476 | 15.38205
|  | 477 | 15.0308
|  | 478 | 14.6887
|  | 479 | 14.3566
|  | 480 | 14.03535
|  | 481 | 13.7257
|  | 482 | 13.4283
|  | 483 | 13.14365
|  | 484 | 12.8722
|  | 485 | 12.61435
|  | 486 | 12.37055
|  | 487 | 12.141
|  | 488 | 11.9261
|  | 489 | 11.72595
|  | 490 | 11.5409
|  | 491 | 11.37265
|  | 492 | 11.21965
|  | 493 | 11.0822
|  | 494 | 10.96045
|  | 495 | 10.8547
|  | 496 | 10.76515
|  | 497 | 10.69195
|  | 498 | 10.6354
|  | 499 | 10.5957
|  | 500 | 10.57315
|  | 501 | 10.56495
|  | 502 | 10.5747
|  | 503 | 10.60265
|  | 504 | 10.64885
|  | 505 | 10.71375
|  | 506 | 10.79725
|  | 507 | 10.8996
|  | 508 | 11.0208
|  | 509 | 11.1609
|  | 510 | 11.31985
|  | 511 | 11.49765
|  | 512 | 11.69405
|  | 513 | 11.9087
|  | 514 | 12.1414
|  | 515 | 12.3918
|  | 516 | 12.6594
|  | 517 | 12.94375
|  | 518 | 13.24435
|  | 519 | 13.56045
|  | 520 | 13.89135
|  | 521 | 14.2363
|  | 522 | 14.5944
|  | 523 | 14.9648
|  | 524 | 15.3465
|  | 525 | 15.7385
|  | 526 | 16.1398
|  | 527 | 16.54925
|  | 528 | 16.96575
|  | 529 | 17.38815
|  | 530 | 17.8154
|  | 531 | 18.24575
|  | 532 | 18.67855
|  | 533 | 19.11265
|  | 534 | 19.54695
|  | 535 | 19.98025
|  | 536 | 20.4116
|  | 537 | 20.83975
|  | 538 | 21.26375
|  | 539 | 21.6826
|  | 540 | 22.09535
|  | 541 | 22.50105
|  | 542 | 22.8988
|  | 543 | 23.2878
|  | 544 | 23.6673
|  | 545 | 24.0365
|  | 546 | 24.39465
|  | 547 | 24.74125
|  | 548 | 25.07565
|  | 549 | 25.3973
|  | 550 | 25.7057
|  | 551 | 25.99235
|  | 552 | 26.26545
|  | 553 | 26.5245
|  | 554 | 26.7692
|  | 555 | 26.99945
|  | 556 | 27.21485
|  | 557 | 27.4154
|  | 558 | 27.6008
|  | 559 | 27.77105
|  | 560 | 27.92605
|  | 561 | 28.0658
|  | 562 | 28.19025
|  | 563 | 28.29955
|  | 564 | 28.39365
|  | 565 | 28.4726
|  | 566 | 28.5367
|  | 567 | 28.58595
|  | 568 | 28.6206
|  | 569 | 28.6408
|  | 570 | 28.64685
|  | 571 | 28.6397
|  | 572 | 28.61905
|  | 573 | 28.58505
|  | 574 | 28.5382
|  | 575 | 28.4787
|  | 576 | 28.40695
|  | 577 | 28.32345
|  | 578 | 28.22855
|  | 579 | 28.1226
|  | 580 | 28.0061
|  | 581 | 27.87955
|  | 582 | 27.74345
|  | 583 | 27.5982
|  | 584 | 27.44445
|  | 585 | 27.2827
|  | 586 | 27.1134
|  | 587 | 26.9372
|  | 588 | 26.7547
|  | 589 | 26.56645
|  | 590 | 26.37295
|  | 591 | 26.17625
|  | 592 | 25.9756
|  | 593 | 25.7717
|  | 594 | 25.5651
|  | 595 | 25.3564
|  | 596 | 25.1463
|  | 597 | 24.93535
|  | 598 | 24.7241
|  | 599 | 24.51325
|  | 600 | 24.3033
|  | 601 | 24.09445
|  | 602 | 23.88745
|  | 603 | 23.6828
|  | 604 | 23.48105
|  | 605 | 23.28275
|  | 606 | 23.0883
|  | 607 | 22.8983
|  | 608 | 22.71315
|  | 609 | 22.5332
|  | 610 | 22.35895
|  | 611 | 22.192
|  | 612 | 22.0314
|  | 613 | 21.87755
|  | 614 | 21.73055
|  | 615 | 21.5907
|  | 616 | 21.4582
|  | 617 | 21.33315
|  | 618 | 21.2158
|  | 619 | 21.1061
|  | 620 | 21.0042
|  | 621 | 20.9101
|  | 622 | 20.8237
|  | 623 | 20.74505
|  | 624 | 20.67395
|  | 625 | 20.61045
|  | 626 | 20.55425
|  | 627 | 20.50515
|  | 628 | 20.4631
|  | 629 | 20.42765
|  | 630 | 20.3987
|  | 631 | 20.3769
|  | 632 | 20.3609
|  | 633 | 20.3504
|  | 634 | 20.34505
|  | 635 | 20.3444
|  | 636 | 20.3482
|  | 637 | 20.35595
|  | 638 | 20.3673
|  | 639 | 20.3818
|  | 640 | 20.3991
|  | 641 | 20.4187
|  | 642 | 20.44015
|  | 643 | 20.4631
|  | 644 | 20.4871
|  | 645 | 20.5117
|  | 646 | 20.53645
|  | 647 | 20.561
|  | 648 | 20.5849
|  | 649 | 20.60775
|  | 650 | 20.62915
|  | 651 | 20.6493
|  | 652 | 20.6673
|  | 653 | 20.6826
|  | 654 | 20.695
|  | 655 | 20.704
|  | 656 | 20.7094
|  | 657 | 20.7108
|  | 658 | 20.70785
|  | 659 | 20.70035
|  | 660 | 20.68795
|  | 661 | 20.67045
|  | 662 | 20.6475
|  | 663 | 20.6189
|  | 664 | 20.58445
|  | 665 | 20.54395
|  | 666 | 20.4971
|  | 667 | 20.4439
|  | 668 | 20.38405
|  | 669 | 20.3174
|  | 670 | 20.24385
|  | 671 | 20.1639
|  | 672 | 20.0768
|  | 673 | 19.98245
|  | 674 | 19.8808
|  | 675 | 19.77185
|  | 676 | 19.6555
|  | 677 | 19.5317
|  | 678 | 19.40045
|  | 679 | 19.2618
|  | 680 | 19.1157
|  | 681 | 18.96215
|  | 682 | 18.80125
|  | 683 | 18.63305
|  | 684 | 18.45765
|  | 685 | 18.2751
|  | 686 | 18.0855
|  | 687 | 17.889
|  | 688 | 17.68565
|  | 689 | 17.4757
|  | 690 | 17.2592
|  | 691 | 17.037
|  | 692 | 16.80865
|  | 693 | 16.5744
|  | 694 | 16.33445
|  | 695 | 16.08905
|  | 696 | 15.83845
|  | 697 | 15.5829
|  | 698 | 15.32265
|  | 699 | 15.05805
|  | 700 | 14.7894
|  | 701 | 14.5179
|  | 702 | 14.24295
|  | 703 | 13.96505
|  | 704 | 13.68445
|  | 705 | 13.40155
|  | 706 | 13.1167
|  | 707 | 12.83035
|  | 708 | 12.5429
|  | 709 | 12.25475
|  | 710 | 11.96635
|  | 711 | 11.6786
|  | 712 | 11.39155
|  | 713 | 11.10555
|  | 714 | 10.82105
|  | 715 | 10.5387
|  | 716 | 10.25885
|  | 717 | 9.98195
|  | 718 | 9.7086
|  | 719 | 9.43925
|  | 720 | 9.17445
|  | 721 | 8.9146
|  | 722 | 8.6603
|  | 723 | 8.41195
|  | 724 | 8.1701
|  | 725 | 7.9353
|  | 726 | 7.70795
|  | 727 | 7.48855
|  | 728 | 7.2776
|  | 729 | 7.07555
|  | 730 | 6.88285
|  | 731 | 6.7002
|  | 732 | 6.52775
|  | 733 | 6.3659
|  | 734 | 6.21505
|  | 735 | 6.0756
|  | 736 | 5.94785
|  | 737 | 5.8322
|  | 738 | 5.7289
|  | 739 | 5.63825
|  | 740 | 5.5606
|  | 741 | 5.4961
|  | 742 | 5.44505
|  | 743 | 5.40755
|  | 744 | 5.3839
|  | 745 | 5.37405
|  | 746 | 5.3783
|  | 747 | 5.3966
|  | 748 | 5.4291
|  | 749 | 5.4758
|  | 750 | 5.53665
|  | 751 | 5.6117
|  | 752 | 5.70085
|  | 753 | 5.80395
|  | 754 | 5.921
|  | 755 | 6.0518
|  | 756 | 6.19615
|  | 757 | 6.35395
|  | 758 | 6.52495
|  | 759 | 6.7089
|  | 760 | 6.9056
|  | 761 | 7.11475
|  | 762 | 7.336
|  | 763 | 7.5691
|  | 764 | 7.81375
|  | 765 | 8.06955
|  | 766 | 8.33615
|  | 767 | 8.61315
|  | 768 | 8.90025
|  | 769 | 9.197
|  | 770 | 9.503
|  | 771 | 9.8177
|  | 772 | 10.14075
|  | 773 | 10.4718
|  | 774 | 10.81045
|  | 775 | 11.15625
|  | 776 | 11.5087
|  | 777 | 11.86745
|  | 778 | 12.23205
|  | 779 | 12.6021
|  | 780 | 12.9771
|  | 781 | 13.3567
|  | 782 | 13.74045
|  | 783 | 14.1279
|  | 784 | 14.51875
|  | 785 | 14.9125
|  | 786 | 15.3088
|  | 787 | 15.7073
|  | 788 | 16.10755
|  | 789 | 16.50925
|  | 790 | 16.91195
|  | 791 | 17.31525
|  | 792 | 17.7189
|  | 793 | 18.12255
|  | 794 | 18.52605
|  | 795 | 18.9289
|  | 796 | 19.3309
|  | 797 | 19.73175
|  | 798 | 20.13125
|  | 799 | 20.529
|  | 800 | 20.92485
|  | 801 | 21.3129
|  | 802 | 21.6986
|  | 803 | 22.08175
|  | 804 | 22.46215
|  | 805 | 22.83965
|  | 806 | 23.21395
|  | 807 | 23.585
|  | 808 | 23.95255
|  | 809 | 24.31655
|  | 810 | 24.6767
|  | 811 | 25.0328
|  | 812 | 25.3849
|  | 813 | 25.7328
|  | 814 | 26.07645
|  | 815 | 26.4157
|  | 816 | 26.75055
|  | 817 | 27.08075
|  | 818 | 27.40635
|  | 819 | 27.72715
|  | 820 | 28.04315
|  | 821 | 28.35435
|  | 822 | 28.66055
|  | 823 | 28.96175
|  | 824 | 29.25795
|  | 825 | 29.5491
|  | 826 | 29.83505
|  | 827 | 30.11595
|  | 828 | 30.3916
|  | 829 | 30.662
|  | 830 | 30.92725
|  | 831 | 31.1871
|  | 832 | 31.44175
|  | 833 | 31.69105
|  | 834 | 31.93515
|  | 835 | 32.17395
|  | 836 | 32.40745
|  | 837 | 32.63565
|  | 838 | 32.8586
|  | 839 | 33.0763
|  | 840 | 33.2887
|  | 841 | 33.49585
|  | 842 | 33.6978
|  | 843 | 33.8945
|  | 844 | 34.08595
|  | 845 | 34.2723
|  | 846 | 34.4534
|  | 847 | 34.6294
|  | 848 | 34.8003
|  | 849 | 34.966
|  | 850 | 35.1267
|  | 851 | 35.28235
|  | 852 | 35.43295
|  | 853 | 35.5786
|  | 854 | 35.71925
|  | 855 | 35.855
|  | 856 | 35.98575
|  | 857 | 36.1118
|  | 858 | 36.23285
|  | 859 | 36.3492
|  | 860 | 36.4607
|  | 861 | 36.56755
|  | 862 | 36.66965
|  | 863 | 36.76705
|  | 864 | 36.85985
|  | 865 | 36.948
|  | 866 | 37.0316
|  | 867 | 37.11065
|  | 868 | 37.18525
|  | 869 | 37.2553
|  | 870 | 37.32095
|  | 871 | 37.38225
|  | 872 | 37.4392
|  | 873 | 37.4918
|  | 874 | 37.54015
|  | 875 | 37.58425
|  | 876 | 37.62405
|  | 877 | 37.65975
|  | 878 | 37.6912
|  | 879 | 37.7186
|  | 880 | 37.7419
|  | 881 | 37.76115
|  | 882 | 37.7764
|  | 883 | 37.78765
|  | 884 | 37.7949
|  | 885 | 37.7983
|  | 886 | 37.7978
|  | 887 | 37.79345
|  | 888 | 37.7853
|  | 889 | 37.7734
|  | 890 | 37.7577
|  | 891 | 37.73835
|  | 892 | 37.7154
|  | 893 | 37.68875
|  | 894 | 37.65845
|  | 895 | 37.6247
|  | 896 | 37.5873
|  | 897 | 37.5464
|  | 898 | 37.502
|  | 899 | 37.45415
|  | 900 | 37.40295
|  | 901 | 37.3486
|  | 902 | 37.29095
|  | 903 | 37.2299
|  | 904 | 37.1656
|  | 905 | 37.09805
|  | 906 | 37.02725
|  | 907 | 36.9532
|  | 908 | 36.87605
|  | 909 | 36.79565
|  | 910 | 36.71225
|  | 911 | 36.6258
|  | 912 | 36.53635
|  | 913 | 36.4439
|  | 914 | 36.3484
|  | 915 | 36.25
|  | 916 | 36.1487
|  | 917 | 36.0444
|  | 918 | 35.93735
|  | 919 | 35.82745
|  | 920 | 35.7147
|  | 921 | 35.5992
|  | 922 | 35.481
|  | 923 | 35.3601
|  | 924 | 35.2365
|  | 925 | 35.1103
|  | 926 | 34.98145
|  | 927 | 34.84995
|  | 928 | 34.716
|  | 929 | 34.5796
|  | 930 | 34.4406
|  | 931 | 34.29935
|  | 932 | 34.1557
|  | 933 | 34.0096
|  | 934 | 33.8612
|  | 935 | 33.71045
|  | 936 | 33.5575
|  | 937 | 33.40225
|  | 938 | 33.2448
|  | 939 | 33.0851
|  | 940 | 32.9233
|  | 941 | 32.75945
|  | 942 | 32.59345
|  | 943 | 32.4254
|  | 944 | 32.25535
|  | 945 | 32.08335
|  | 946 | 31.90935
|  | 947 | 31.73345
|  | 948 | 31.55575
|  | 949 | 31.37615
|  | 950 | 31.19475
|  | 951 | 31.0118
|  | 952 | 30.82705
|  | 953 | 30.64065
|  | 954 | 30.45255
|  | 955 | 30.26285
|  | 956 | 30.0716
|  | 957 | 29.8788
|  | 958 | 29.68445
|  | 959 | 29.4887
|  | 960 | 29.29145
|  | 961 | 29.09285
|  | 962 | 28.89285
|  | 963 | 28.6916
|  | 964 | 28.48895
|  | 965 | 28.28515
|  | 966 | 28.0801
|  | 967 | 27.87395
|  | 968 | 27.6666
|  | 969 | 27.4582
|  | 970 | 27.2487
|  | 971 | 27.03845
|  | 972 | 26.82715
|  | 973 | 26.61495
|  | 974 | 26.40185
|  | 975 | 26.1879
|  | 976 | 25.97315
|  | 977 | 25.7576
|  | 978 | 25.54135
|  | 979 | 25.3244
|  | 980 | 25.1068
|  | 981 | 24.8886
|  | 982 | 24.66975
|  | 983 | 24.45045
|  | 984 | 24.23065
|  | 985 | 24.0104
|  | 986 | 23.7897
|  | 987 | 23.56865
|  | 988 | 23.3473
|  | 989 | 23.1256
|  | 990 | 22.90365
|  | 991 | 22.6817
|  | 992 | 22.45955
|  | 993 | 22.23725
|  | 994 | 22.0149
|  | 995 | 21.79245
|  | 996 | 21.57005
|  | 997 | 21.3476
|  | 998 | 21.12525
|  | 999 | 20.90305
|  | 1000 | 20.6809
|  | 1001 | 20.4589
|  | 1002 | 20.2371
|  | 1003 | 20.01555
|  | 1004 | 19.7943
|  | 1005 | 19.57335
|  | 1006 | 19.3528
|  | 1007 | 19.1326
|  | 1008 | 18.91285
|  | 1009 | 18.6936
|  | 1010 | 18.47485
|  | 1011 | 18.25675
|  | 1012 | 18.0393
|  | 1013 | 17.8224
|  | 1014 | 17.60615
|  | 1015 | 17.39065
|  | 1016 | 17.17585
|  | 1017 | 16.9617
|  | 1018 | 16.74845
|  | 1019 | 16.53595
|  | 1020 | 16.3243
|  | 1021 | 16.1135
|  | 1022 | 15.90365
|  | 1023 | 15.69475
|  | 1024 | 15.4868
|  | 1025 | 15.27985
|  | 1026 | 15.0739
|  | 1027 | 14.86905
|  | 1028 | 14.6652
|  | 1029 | 14.46255
|  | 1030 | 14.261
|  | 1031 | 14.06075
|  | 1032 | 13.8617
|  | 1033 | 13.66385
|  | 1034 | 13.4672
|  | 1035 | 13.2718
|  | 1036 | 13.07775
|  | 1037 | 12.88495
|  | 1038 | 12.69355
|  | 1039 | 12.50345
|  | 1040 | 12.3147
|  | 1041 | 12.1274
|  | 1042 | 11.94145
|  | 1043 | 11.7569
|  | 1044 | 11.5739
|  | 1045 | 11.3923
|  | 1046 | 11.2122
|  | 1047 | 11.0336
|  | 1048 | 10.8565
|  | 1049 | 10.6809
|  | 1050 | 10.5069
|  | 1051 | 10.33455
|  | 1052 | 10.1637
|  | 1053 | 9.9945
|  | 1054 | 9.82685
|  | 1055 | 9.66085
|  | 1056 | 9.49645
|  | 1057 | 9.33365
|  | 1058 | 9.17245
|  | 1059 | 9.01295
|  | 1060 | 8.8551
|  | 1061 | 8.6989
|  | 1062 | 8.54435
|  | 1063 | 8.39145
|  | 1064 | 8.24025
|  | 1065 | 8.09075
|  | 1066 | 7.9429
|  | 1067 | 7.7967
|  | 1068 | 7.65225
|  | 1069 | 7.50945
|  | 1070 | 7.36845
|  | 1071 | 7.2291
|  | 1072 | 7.0915
|  | 1073 | 6.9556
|  | 1074 | 6.82135
|  | 1075 | 6.68885
|  | 1076 | 6.558
|  | 1077 | 6.42885
|  | 1078 | 6.30145
|  | 1079 | 6.1757
|  | 1080 | 6.0516
|  | 1081 | 5.9292
|  | 1082 | 5.8085
|  | 1083 | 5.68945
|  | 1084 | 5.572
|  | 1085 | 5.4563
|  | 1086 | 5.3422
|  | 1087 | 5.2298
|  | 1088 | 5.119
|  | 1089 | 5.0099
|  | 1090 | 4.90235
|  | 1091 | 4.7965
|  | 1092 | 4.69225
|  | 1093 | 4.5896
|  | 1094 | 4.4885
|  | 1095 | 4.38905
|  | 1096 | 4.29115
|  | 1097 | 4.19475
|  | 1098 | 4.1
|  | 1099 | 4.00675
|  | 1100 | 3.915
|  | 1101 | 3.8247
|  | 1102 | 3.73595
|  | 1103 | 3.6486
|  | 1104 | 3.5628
|  | 1105 | 3.47845
|  | 1106 | 3.39555
|  | 1107 | 3.3141
|  | 1108 | 3.23415
|  | 1109 | 3.15555
|  | 1110 | 3.0784
|  | 1111 | 3.00265
|  | 1112 | 2.9283
|  | 1113 | 2.8553
|  | 1114 | 2.7836
|  | 1115 | 2.71335
|  | 1116 | 2.64435
|  | 1117 | 2.5767
|  | 1118 | 2.51035
|  | 1119 | 2.4452
|  | 1120 | 2.3814
|  | 1121 | 2.31885
|  | 1122 | 2.2575
|  | 1123 | 2.19735
|  | 1124 | 2.13845
|  | 1125 | 2.08075
|  | 1126 | 2.0242
|  | 1127 | 1.96885
|  | 1128 | 1.9146
|  | 1129 | 1.86155
|  | 1130 | 1.8096
|  | 1131 | 1.7587
|  | 1132 | 1.709
|  | 1133 | 1.6603
|  | 1134 | 1.6127
|  | 1135 | 1.5661
|  | 1136 | 1.52055
|  | 1137 | 1.47605
|  | 1138 | 1.43245
|  | 1139 | 1.38995
|  | 1140 | 1.34835
|  | 1141 | 1.3077
|  | 1142 | 1.268
|  | 1143 | 1.22925
|  | 1144 | 1.19135
|  | 1145 | 1.1544
|  | 1146 | 1.11835
|  | 1147 | 1.0831
|  | 1148 | 1.04875
|  | 1149 | 1.0152
|  | 1150 | 0.98255
|  | 1151 | 0.95065
|  | 1152 | 0.9196
|  | 1153 | 0.8893
|  | 1154 | 0.85975
|  | 1155 | 0.831
|  | 1156 | 0.80295
|  | 1157 | 0.7757
|  | 1158 | 0.7491
|  | 1159 | 0.7232
|  | 1160 | 0.69805
|  | 1161 | 0.6735
|  | 1162 | 0.64965
|  | 1163 | 0.62645
|  | 1164 | 0.60385
|  | 1165 | 0.5819
|  | 1166 | 0.5606
|  | 1167 | 0.53985
|  | 1168 | 0.51975
|  | 1169 | 0.5002
|  | 1170 | 0.4812
|  | 1171 | 0.4628
|  | 1172 | 0.4449
|  | 1173 | 0.42755
|  | 1174 | 0.41075
|  | 1175 | 0.3944
|  | 1176 | 0.37855
|  | 1177 | 0.3632
|  | 1178 | 0.3484
|  | 1179 | 0.33395
|  | 1180 | 0.32005
|  | 1181 | 0.30655
|  | 1182 | 0.2935
|  | 1183 | 0.28085
|  | 1184 | 0.2687
|  | 1185 | 0.25685
|  | 1186 | 0.24545
|  | 1187 | 0.23445
|  | 1188 | 0.2238
|  | 1189 | 0.21355
|  | 1190 | 0.20365
|  | 1191 | 0.19405
|  | 1192 | 0.18485
|  | 1193 | 0.176
|  | 1194 | 0.16745
|  | 1195 | 0.1592
|  | 1196 | 0.1513
|  | 1197 | 0.1437
|  | 1198 | 0.13635
|  | 1199 | 0.12935
|  | 1200 | 0.1226
|  | 1201 | 0.1162
|  | 1202 | 0.11
|  | 1203 | 0.1041
|  | 1204 | 0.0984
|  | 1205 | 0.093
|  | 1206 | 0.08785
|  | 1207 | 0.0829
|  | 1208 | 0.07815
|  | 1209 | 0.0736
|  | 1210 | 0.0693
|  | 1211 | 0.0652
|  | 1212 | 0.06125
|  | 1213 | 0.05755
|  | 1214 | 0.05405
|  | 1215 | 0.05065
|  | 1216 | 0.04745
|  | 1217 | 0.04445
|  | 1218 | 0.04165
|  | 1219 | 0.03895
|  | 1220 | 0.0364
|  | 1221 | 0.03405
|  | 1222 | 0.0318
|  | 1223 | 0.0297
|  | 1224 | 0.02775
|  | 1225 | 0.0259
|  | 1226 | 0.02425
|  | 1227 | 0.0227
|  | 1228 | 0.02125
|  | 1229 | 0.01985
|  | 1230 | 0.01865
|  | 1231 | 0.0175
|  | 1232 | 0.01645
|  | 1233 | 0.01555
|  | 1234 | 0.01475
|  | 1235 | 0.014
|  | 1236 | 0.0134
|  | 1237 | 0.0128
|  | 1238 | 0.01235
|  | 1239 | 0.0119
|  | 1240 | 0.0116
|  | 1241 | 0.01135
|  | 1242 | 0.01115
|  | 1243 | 0.01105
|  | 1244 | 0.011
|  | 1245 | 0.01105
|  | 1246 | 0.0111
|  | 1247 | 0.0112
|  | 1248 | 0.0114
|  | 1249 | 0.0116
|  | 1250 | 0.0119
|  | 1251 | 0.0122
|  | 1252 | 0.0126
|  | 1253 | 0.01295
|  | 1254 | 0.01345
|  | 1255 | 0.01395
|  | 1256 | 0.01445
|  | 1257 | 0.015
|  | 1258 | 0.0156
|  | 1259 | 0.01625
|  | 1260 | 0.01685
|  | 1261 | 0.01755
|  | 1262 | 0.01825
|  | 1263 | 0.019
|  | 1264 | 0.0197
|  | 1265 | 0.02045
|  | 1266 | 0.02125
|  | 1267 | 0.0221
|  | 1268 | 0.0229
|  | 1269 | 0.02375
|  | 1270 | 0.0246
|  | 1271 | 0.02545
|  | 1272 | 0.0263
|  | 1273 | 0.02715
|  | 1274 | 0.02805
|  | 1275 | 0.02895
|  | 1276 | 0.02985
|  | 1277 | 0.0308
|  | 1278 | 0.03165
|  | 1279 | 0.0326
|  | 1280 | 0.0335
|  | 1281 | 0.03445
|  | 1282 | 0.0354
|  | 1283 | 0.0363
|  | 1284 | 0.0372
|  | 1285 | 0.03815
|  | 1286 | 0.03905
|  | 1287 | 0.04
|  | 1288 | 0.0409
|  | 1289 | 0.0418
|  | 1290 | 0.0427
|  | 1291 | 0.0436
|  | 1292 | 0.0445
|  | 1293 | 0.0454
|  | 1294 | 0.0463
|  | 1295 | 0.0472
|  | 1296 | 0.04805
|  | 1297 | 0.04895
|  | 1298 | 0.0498
|  | 1299 | 0.05065
|  | 1300 | 0.0515
|  | 1301 | 0.05235
|  | 1302 | 0.05315
|  | 1303 | 0.05395
|  | 1304 | 0.0548
|  | 1305 | 0.0556
|  | 1306 | 0.05635
|  | 1307 | 0.05715
|  | 1308 | 0.05785
|  | 1309 | 0.05865
|  | 1310 | 0.0594
|  | 1311 | 0.0601
|  | 1312 | 0.0608
|  | 1313 | 0.06155
|  | 1314 | 0.06225
|  | 1315 | 0.0629
|  | 1316 | 0.0636
|  | 1317 | 0.0643
|  | 1318 | 0.0649
|  | 1319 | 0.06555
|  | 1320 | 0.0662
|  | 1321 | 0.06685
|  | 1322 | 0.0674
|  | 1323 | 0.068
|  | 1324 | 0.06855
|  | 1325 | 0.06915
|  | 1326 | 0.0697
|  | 1327 | 0.07025
|  | 1328 | 0.0708
|  | 1329 | 0.0713
|  | 1330 | 0.07185
|  | 1331 | 0.07235
|  | 1332 | 0.0728
|  | 1333 | 0.0733
|  | 1334 | 0.0738
|  | 1335 | 0.0742
|  | 1336 | 0.0747
|  | 1337 | 0.0751
|  | 1338 | 0.07555
|  | 1339 | 0.07595
|  | 1340 | 0.0763
|  | 1341 | 0.07675
|  | 1342 | 0.0771
|  | 1343 | 0.07745
|  | 1344 | 0.07785
|  | 1345 | 0.0782
|  | 1346 | 0.0785
|  | 1347 | 0.0788
|  | 1348 | 0.07915
|  | 1349 | 0.07945
|  | 1350 | 0.0797
|  | 1351 | 0.08005
|  | 1352 | 0.0803
|  | 1353 | 0.0806
|  | 1354 | 0.08085
|  | 1355 | 0.08105
|  | 1356 | 0.0813
|  | 1357 | 0.08155
|  | 1358 | 0.08175
|  | 1359 | 0.08195
|  | 1360 | 0.08215
|  | 1361 | 0.08235
|  | 1362 | 0.0825
|  | 1363 | 0.08275
|  | 1364 | 0.0829
|  | 1365 | 0.08305
|  | 1366 | 0.0832
|  | 1367 | 0.08335
|  | 1368 | 0.08345
|  | 1369 | 0.0836
|  | 1370 | 0.08375
|  | 1371 | 0.08385
|  | 1372 | 0.08395
|  | 1373 | 0.084
|  | 1374 | 0.08415
|  | 1375 | 0.0842
|  | 1376 | 0.0843
|  | 1377 | 0.0844
|  | 1378 | 0.0844
|  | 1379 | 0.08445
|  | 1380 | 0.08455
|  | 1381 | 0.08455
|  | 1382 | 0.0846
|  | 1383 | 0.0846
|  | 1384 | 0.08465
|  | 1385 | 0.08465
|  | 1386 | 0.08465
|  | 1387 | 0.0847
|  | 1388 | 0.08465
|  | 1389 | 0.08465
|  | 1390 | 0.08465
|  | 1391 | 0.08465
|  | 1392 | 0.08455
|  | 1393 | 0.08455
|  | 1394 | 0.0845
|  | 1395 | 0.08445
|  | 1396 | 0.0844
|  | 1397 | 0.08435
|  | 1398 | 0.0843
|  | 1399 | 0.08425
|  | 1400 | 0.08415
|  | 1401 | 0.0841
|  | 1402 | 0.084
|  | 1403 | 0.0839
|  | 1404 | 0.08385
|  | 1405 | 0.08375
|  | 1406 | 0.0836
|  | 1407 | 0.0835
|  | 1408 | 0.08335
|  | 1409 | 0.08325
|  | 1410 | 0.0831
|  | 1411 | 0.08295
|  | 1412 | 0.08285
|  | 1413 | 0.0827
|  | 1414 | 0.0826
|  | 1415 | 0.0824
|  | 1416 | 0.08225
|  | 1417 | 0.0821
|  | 1418 | 0.08195
|  | 1419 | 0.0818
|  | 1420 | 0.0816
|  | 1421 | 0.0814
|  | 1422 | 0.08125
|  | 1423 | 0.08105
|  | 1424 | 0.08085
|  | 1425 | 0.08065
|  | 1426 | 0.0804
|  | 1427 | 0.0802
|  | 1428 | 0.08
|  | 1429 | 0.0798
|  | 1430 | 0.0796
|  | 1431 | 0.0794
|  | 1432 | 0.07915
|  | 1433 | 0.07895
|  | 1434 | 0.07865
|  | 1435 | 0.0784
|  | 1436 | 0.07815
|  | 1437 | 0.0779
|  | 1438 | 0.07765
|  | 1439 | 0.0774
|  | 1440 | 0.07715
|  | 1441 | 0.07685
|  | 1442 | 0.0766
|  | 1443 | 0.0763
|  | 1444 | 0.07605
|  | 1445 | 0.07575
|  | 1446 | 0.07545
|  | 1447 | 0.07515
|  | 1448 | 0.0749
|  | 1449 | 0.0746
|  | 1450 | 0.0743
|  | 1451 | 0.07395
|  | 1452 | 0.07365
|  | 1453 | 0.07335
|  | 1454 | 0.073
|  | 1455 | 0.0727
|  | 1456 | 0.07235
|  | 1457 | 0.072
|  | 1458 | 0.07165
|  | 1459 | 0.0713
|  | 1460 | 0.07095
|  | 1461 | 0.0706
|  | 1462 | 0.07025
|  | 1463 | 0.06985
|  | 1464 | 0.0695
|  | 1465 | 0.06915
|  | 1466 | 0.06875
|  | 1467 | 0.0684
|  | 1468 | 0.068
|  | 1469 | 0.06765
|  | 1470 | 0.0672
|  | 1471 | 0.06685
|  | 1472 | 0.06645
|  | 1473 | 0.06605
|  | 1474 | 0.0656
|  | 1475 | 0.0652
|  | 1476 | 0.0648
|  | 1477 | 0.06435
|  | 1478 | 0.06395
|  | 1479 | 0.0635
|  | 1480 | 0.0631
|  | 1481 | 0.06265
|  | 1482 | 0.06225
|  | 1483 | 0.0618
|  | 1484 | 0.06135
|  | 1485 | 0.0609
|  | 1486 | 0.06045
|  | 1487 | 0.05995
|  | 1488 | 0.05955
|  | 1489 | 0.05905
|  | 1490 | 0.0586
|  | 1491 | 0.0581
|  | 1492 | 0.05765
|  | 1493 | 0.05715
|  | 1494 | 0.0567
|  | 1495 | 0.0562
|  | 1496 | 0.05575
|  | 1497 | 0.05525
|  | 1498 | 0.05475
|  | 1499 | 0.0543
|  | 1500 | 0.05375
|  | 1501 | 0.05325
|  | 1502 | 0.0528
|  | 1503 | 0.05225
|  | 1504 | 0.05175
|  | 1505 | 0.05125
|  | 1506 | 0.05075
|  | 1507 | 0.0502
|  | 1508 | 0.04975
|  | 1509 | 0.0492
|  | 1510 | 0.04865
|  | 1511 | 0.0482
|  | 1512 | 0.04765
|  | 1513 | 0.0471
|  | 1514 | 0.0466
|  | 1515 | 0.04605
|  | 1516 | 0.04555
|  | 1517 | 0.045
|  | 1518 | 0.0445
|  | 1519 | 0.04395
|  | 1520 | 0.0434
|  | 1521 | 0.04285
|  | 1522 | 0.04235
|  | 1523 | 0.0418
|  | 1524 | 0.04125
|  | 1525 | 0.04075
|  | 1526 | 0.0402
|  | 1527 | 0.03965
|  | 1528 | 0.0391
|  | 1529 | 0.0386
|  | 1530 | 0.03805
|  | 1531 | 0.0375
|  | 1532 | 0.037
|  | 1533 | 0.03645
|  | 1534 | 0.0359
|  | 1535 | 0.0354
|  | 1536 | 0.0349
|  | 1537 | 0.03435
|  | 1538 | 0.03385
|  | 1539 | 0.0333
|  | 1540 | 0.0328
|  | 1541 | 0.0323
|  | 1542 | 0.03175
|  | 1543 | 0.03125
|  | 1544 | 0.03075
|  | 1545 | 0.0302
|  | 1546 | 0.0297
|  | 1547 | 0.0292
|  | 1548 | 0.02875
|  | 1549 | 0.02825
|  | 1550 | 0.0277
|  | 1551 | 0.02725
|  | 1552 | 0.0268
|  | 1553 | 0.02635
|  | 1554 | 0.0258
|  | 1555 | 0.0254
|  | 1556 | 0.02495
|  | 1557 | 0.02445
|  | 1558 | 0.024
|  | 1559 | 0.0236
|  | 1560 | 0.0231
|  | 1561 | 0.0227
|  | 1562 | 0.02225
|  | 1563 | 0.02185
|  | 1564 | 0.02145
|  | 1565 | 0.02105
|  | 1566 | 0.02065
|  | 1567 | 0.0203
|  | 1568 | 0.0199
|  | 1569 | 0.0195
|  | 1570 | 0.0192
|  | 1571 | 0.0188
|  | 1572 | 0.01845
|  | 1573 | 0.01815
|  | 1574 | 0.0178
|  | 1575 | 0.01745
|  | 1576 | 0.01715
|  | 1577 | 0.0169
|  | 1578 | 0.0166
|  | 1579 | 0.01635
|  | 1580 | 0.0161
|  | 1581 | 0.01585
|  | 1582 | 0.0156
|  | 1583 | 0.01535
|  | 1584 | 0.01515
|  | 1585 | 0.0149
|  | 1586 | 0.0147
|  | 1587 | 0.0146
|  | 1588 | 0.0144
|  | 1589 | 0.01425
|  | 1590 | 0.01415
|  | 1591 | 0.014
|  | 1592 | 0.0139
|  | 1593 | 0.0138
|  | 1594 | 0.0137
|  | 1595 | 0.01365
|  | 1596 | 0.0136
|  | 1597 | 0.0136
|  | 1598 | 0.01355
|  | 1599 | 0.01355
|  | 1600 | 0.0136
|  | 1601 | 0.01365
|  | 1602 | 0.0137
|  | 1603 | 0.0138
|  | 1604 | 0.0139
|  | 1605 | 0.01395
|  | 1606 | 0.0141
|  | 1607 | 0.01425
|  | 1608 | 0.0144
|  | 1609 | 0.01465
|  | 1610 | 0.01485
|  | 1611 | 0.0151
|  | 1612 | 0.0153
|  | 1613 | 0.0156
|  | 1614 | 0.0159
|  | 1615 | 0.0162
|  | 1616 | 0.01655
|  | 1617 | 0.0169
|  | 1618 | 0.0173
|  | 1619 | 0.0177
|  | 1620 | 0.0181
|  | 1621 | 0.0186
|  | 1622 | 0.01905
|  | 1623 | 0.01955
|  | 1624 | 0.02005
|  | 1625 | 0.0206
|  | 1626 | 0.0212
|  | 1627 | 0.02175
|  | 1628 | 0.02245
|  | 1629 | 0.0231
|  | 1630 | 0.02375
|  | 1631 | 0.02445
|  | 1632 | 0.0252
|  | 1633 | 0.02595
|  | 1634 | 0.02675
|  | 1635 | 0.02755
|  | 1636 | 0.0284
|  | 1637 | 0.0293
|  | 1638 | 0.0302
|  | 1639 | 0.0311
|  | 1640 | 0.03205
|  | 1641 | 0.03305
|  | 1642 | 0.0341
|  | 1643 | 0.03515
|  | 1644 | 0.03625
|  | 1645 | 0.03735
|  | 1646 | 0.0385
|  | 1647 | 0.03965
|  | 1648 | 0.04085
|  | 1649 | 0.04215
|  | 1650 | 0.0434
|  | 1651 | 0.04475
|  | 1652 | 0.04605
|  | 1653 | 0.04745
|  | 1654 | 0.0489
|  | 1655 | 0.05035
|  | 1656 | 0.05185
|  | 1657 | 0.0534
|  | 1658 | 0.05495
|  | 1659 | 0.0565
|  | 1660 | 0.05815
|  | 1661 | 0.05985
|  | 1662 | 0.06155
|  | 1663 | 0.06325
|  | 1664 | 0.06505
|  | 1665 | 0.06685
|  | 1666 | 0.06875
|  | 1667 | 0.07065
|  | 1668 | 0.0726
|  | 1669 | 0.07455
|  | 1670 | 0.0766
|  | 1671 | 0.07865
|  | 1672 | 0.0807
|  | 1673 | 0.08285
|  | 1674 | 0.08505
|  | 1675 | 0.0873
|  | 1676 | 0.08955
|  | 1677 | 0.09185
|  | 1678 | 0.0942
|  | 1679 | 0.0966
|  | 1680 | 0.09905
|  | 1681 | 0.1015
|  | 1682 | 0.10405
|  | 1683 | 0.10665
|  | 1684 | 0.1093
|  | 1685 | 0.11195
|  | 1686 | 0.1146
|  | 1687 | 0.11735
|  | 1688 | 0.1202
|  | 1689 | 0.123
|  | 1690 | 0.12595
|  | 1691 | 0.12885
|  | 1692 | 0.13185
|  | 1693 | 0.13485
|  | 1694 | 0.13795
|  | 1695 | 0.1411
|  | 1696 | 0.14425
|  | 1697 | 0.14745
|  | 1698 | 0.15075
|  | 1699 | 0.1541
|  | 1700 | 0.15745
|  | 1701 | 0.16085
|  | 1702 | 0.1643
|  | 1703 | 0.16785
|  | 1704 | 0.17135
|  | 1705 | 0.17495
|  | 1706 | 0.1786
|  | 1707 | 0.18225
|  | 1708 | 0.18605
|  | 1709 | 0.1898
|  | 1710 | 0.19365
|  | 1711 | 0.19755
|  | 1712 | 0.20155
|  | 1713 | 0.20555
|  | 1714 | 0.20955
|  | 1715 | 0.21365
|  | 1716 | 0.21785
|  | 1717 | 0.22205
|  | 1718 | 0.22635
|  | 1719 | 0.23065
|  | 1720 | 0.235
|  | 1721 | 0.23945
|  | 1722 | 0.2439
|  | 1723 | 0.24845
|  | 1724 | 0.25305
|  | 1725 | 0.2577
|  | 1726 | 0.26245
|  | 1727 | 0.2672
|  | 1728 | 0.272
|  | 1729 | 0.27685
|  | 1730 | 0.2818
|  | 1731 | 0.2868
|  | 1732 | 0.29185
|  | 1733 | 0.29695
|  | 1734 | 0.30205
|  | 1735 | 0.3073
|  | 1736 | 0.3126
|  | 1737 | 0.3179
|  | 1738 | 0.3233
|  | 1739 | 0.32875
|  | 1740 | 0.33425
|  | 1741 | 0.3398
|  | 1742 | 0.34545
|  | 1743 | 0.35115
|  | 1744 | 0.35685
|  | 1745 | 0.3627
|  | 1746 | 0.36855
|  | 1747 | 0.37445
|  | 1748 | 0.38045
|  | 1749 | 0.3865
|  | 1750 | 0.3926
|  | 1751 | 0.3988
|  | 1752 | 0.405
|  | 1753 | 0.4113
|  | 1754 | 0.41765
|  | 1755 | 0.42405
|  | 1756 | 0.43055
|  | 1757 | 0.4371
|  | 1758 | 0.44365
|  | 1759 | 0.4503
|  | 1760 | 0.45705
|  | 1761 | 0.46385
|  | 1762 | 0.4707
|  | 1763 | 0.47765
|  | 1764 | 0.4846
|  | 1765 | 0.4916
|  | 1766 | 0.49875
|  | 1767 | 0.50595
|  | 1768 | 0.51315
|  | 1769 | 0.5205
|  | 1770 | 0.5278
|  | 1771 | 0.53525
|  | 1772 | 0.54275
|  | 1773 | 0.5503
|  | 1774 | 0.5579
|  | 1775 | 0.5656
|  | 1776 | 0.5734
|  | 1777 | 0.5812
|  | 1778 | 0.5891
|  | 1779 | 0.59705
|  | 1780 | 0.60505
|  | 1781 | 0.61315
|  | 1782 | 0.6213
|  | 1783 | 0.6295
|  | 1784 | 0.6378
|  | 1785 | 0.64615
|  | 1786 | 0.6546
|  | 1787 | 0.663
|  | 1788 | 0.6716
|  | 1789 | 0.6802
|  | 1790 | 0.6889
|  | 1791 | 0.69765
|  | 1792 | 0.7065
|  | 1793 | 0.71535
|  | 1794 | 0.7243
|  | 1795 | 0.73335
|  | 1796 | 0.74245
|  | 1797 | 0.7516
|  | 1798 | 0.7608
|  | 1799 | 0.7701
|  | 1800 | 0.77945
|  | 1801 | 0.7889
|  | 1802 | 0.79845
|  | 1803 | 0.80795
|  | 1804 | 0.8176
|  | 1805 | 0.8273
|  | 1806 | 0.8371
|  | 1807 | 0.8469
|  | 1808 | 0.8568
|  | 1809 | 0.8668
|  | 1810 | 0.87685
|  | 1811 | 0.887
|  | 1812 | 0.89715
|  | 1813 | 0.90745
|  | 1814 | 0.91775
|  | 1815 | 0.92815
|  | 1816 | 0.9386
|  | 1817 | 0.9491
|  | 1818 | 0.95975
|  | 1819 | 0.9704
|  | 1820 | 0.98115
|  | 1821 | 0.9919
|  | 1822 | 1.00285
|  | 1823 | 1.01375
|  | 1824 | 1.0248
|  | 1825 | 1.03585
|  | 1826 | 1.04705
|  | 1827 | 1.05825
|  | 1828 | 1.06955
|  | 1829 | 1.0809
|  | 1830 | 1.0923
|  | 1831 | 1.10385
|  | 1832 | 1.1154
|  | 1833 | 1.12705
|  | 1834 | 1.1388
|  | 1835 | 1.15055
|  | 1836 | 1.1624
|  | 1837 | 1.1743
|  | 1838 | 1.1863
|  | 1839 | 1.19835
|  | 1840 | 1.21045
|  | 1841 | 1.2227
|  | 1842 | 1.23495
|  | 1843 | 1.24725
|  | 1844 | 1.25965
|  | 1845 | 1.27215
|  | 1846 | 1.2847
|  | 1847 | 1.2973
|  | 1848 | 1.31
|  | 1849 | 1.32275
|  | 1850 | 1.33555
|  | 1851 | 1.34845
|  | 1852 | 1.3614
|  | 1853 | 1.37445
|  | 1854 | 1.38755
|  | 1855 | 1.40065
|  | 1856 | 1.4139
|  | 1857 | 1.4272
|  | 1858 | 1.4406
|  | 1859 | 1.45405
|  | 1860 | 1.46755
|  | 1861 | 1.4811
|  | 1862 | 1.49475
|  | 1863 | 1.50845
|  | 1864 | 1.5222
|  | 1865 | 1.53605
|  | 1866 | 1.55
|  | 1867 | 1.56395
|  | 1868 | 1.57805
|  | 1869 | 1.59215
|  | 1870 | 1.60635
|  | 1871 | 1.6206
|  | 1872 | 1.6349
|  | 1873 | 1.64935
|  | 1874 | 1.66375
|  | 1875 | 1.6783
|  | 1876 | 1.6929
|  | 1877 | 1.70755
|  | 1878 | 1.7223
|  | 1879 | 1.73705
|  | 1880 | 1.7519
|  | 1881 | 1.76685
|  | 1882 | 1.78185
|  | 1883 | 1.7969
|  | 1884 | 1.812
|  | 1885 | 1.8272
|  | 1886 | 1.84245
|  | 1887 | 1.8578
|  | 1888 | 1.87315
|  | 1889 | 1.8886
|  | 1890 | 1.90415
|  | 1891 | 1.9197
|  | 1892 | 1.9354
|  | 1893 | 1.9511
|  | 1894 | 1.9669
|  | 1895 | 1.9827
|  | 1896 | 1.99865
|  | 1897 | 2.0146
|  | 1898 | 2.03065
|  | 1899 | 2.04675
|  | 1900 | 2.06295
|  | 1901 | 2.07915
|  | 1902 | 2.09545
|  | 1903 | 2.1118
|  | 1904 | 2.1282
|  | 1905 | 2.14465
|  | 1906 | 2.16125
|  | 1907 | 2.17785
|  | 1908 | 2.19455
|  | 1909 | 2.21125
|  | 1910 | 2.22805
|  | 1911 | 2.2449
|  | 1912 | 2.2618
|  | 1913 | 2.2788
|  | 1914 | 2.29585
|  | 1915 | 2.31295
|  | 1916 | 2.33015
|  | 1917 | 2.34735
|  | 1918 | 2.36465
|  | 1919 | 2.382
|  | 1920 | 2.39945
|  | 1921 | 2.41685
|  | 1922 | 2.4344
|  | 1923 | 2.452
|  | 1924 | 2.46965
|  | 1925 | 2.4874
|  | 1926 | 2.50515
|  | 1927 | 2.523
|  | 1928 | 2.54085
|  | 1929 | 2.5588
|  | 1930 | 2.5768
|  | 1931 | 2.59485
|  | 1932 | 2.613
|  | 1933 | 2.6312
|  | 1934 | 2.6494
|  | 1935 | 2.6677
|  | 1936 | 2.68605
|  | 1937 | 2.70445
|  | 1938 | 2.72295
|  | 1939 | 2.74145
|  | 1940 | 2.76
|  | 1941 | 2.77865
|  | 1942 | 2.7974
|  | 1943 | 2.81615
|  | 1944 | 2.8349
|  | 1945 | 2.85375
|  | 1946 | 2.8727
|  | 1947 | 2.8917
|  | 1948 | 2.9107
|  | 1949 | 2.92975
|  | 1950 | 2.9489
|  | 1951 | 2.9681
|  | 1952 | 2.98735
|  | 1953 | 3.00665
|  | 1954 | 3.02595
|  | 1955 | 3.0454
|  | 1956 | 3.0648
|  | 1957 | 3.08435
|  | 1958 | 3.1039
|  | 1959 | 3.12345
|  | 1960 | 3.14315
|  | 1961 | 3.16285
|  | 1962 | 3.18265
|  | 1963 | 3.20245
|  | 1964 | 3.2223
|  | 1965 | 3.2422
|  | 1966 | 3.2622
|  | 1967 | 3.2822
|  | 1968 | 3.3023
|  | 1969 | 3.3224
|  | 1970 | 3.34255
|  | 1971 | 3.36275
|  | 1972 | 3.38305
|  | 1973 | 3.40335
|  | 1974 | 3.4237
|  | 1975 | 3.4441
|  | 1976 | 3.46455
|  | 1977 | 3.48505
|  | 1978 | 3.5056
|  | 1979 | 3.5262
|  | 1980 | 3.54685
|  | 1981 | 3.56755
|  | 1982 | 3.5883
|  | 1983 | 3.60905
|  | 1984 | 3.6299
|  | 1985 | 3.6508
|  | 1986 | 3.6717
|  | 1987 | 3.69265
|  | 1988 | 3.7137
|  | 1989 | 3.73475
|  | 1990 | 3.7558
|  | 1991 | 3.77695
|  | 1992 | 3.7981
|  | 1993 | 3.81935
|  | 1994 | 3.84065
|  | 1995 | 3.86195
|  | 1996 | 3.8833
|  | 1997 | 3.9047
|  | 1998 | 3.92615
|  | 1999 | 3.9476
|  | 2000 | 3.96915