## AOI Data
FESHV1 Angle of Incidence
|  | Wavelength (nm) | % Transmission | % Transmission | % Transmission | % Transmission | % Transmission
|  |  | 0° | 5° | 10° | 12.5° | 0° + 12.5° Half-Cone Angle
|  | 350 | 0.00281 | 0.00283 | 0.00287 | 0.00288 | 0.00286
|  | 351 | 0.00549 | 0.00551 | 0.00552 | 0.00552 | 0.00552
|  | 352 | 0.01052 | 0.01053 | 0.01053 | 0.01054 | 0.01053
|  | 353 | 0.01999 | 0.01998 | 0.02003 | 0.02004 | 0.02001
Product Raw Data |  | 354 | 0.03775 | 0.03778 | 0.03769 | 0.03791 | 0.03776
Linear Variable Shortpass Filter, 400 - 1000 nm |  | 355 | 0.07056 | 0.07055 | 0.07154 | 0.07234 | 0.07132
|  | 356 | 0.13278 | 0.13354 | 0.13475 | 0.13525 | 0.13442
|  | 357 | 0.24843 | 0.24867 | 0.24938 | 0.24815 | 0.24891
Item # | FESHV1 | 358 | 0.45685 | 0.45673 | 0.45225 | 0.45339 | 0.45409
DISCLAIMER: The data presented here are typical. Slight variations in performance data will occur from lot to lot. Please contact Technical Support with any questions regarding the use or reliability of this data. |  | 359 | 0.82471 | 0.82241 | 0.8304 | 0.83515 | 0.82829
|  | 360 | 1.49998 | 1.50691 | 1.51073 | 1.50165 | 1.50783
|  | 361 | 1.87584 | 1.87354 | 1.85814 | 1.85448 | 1.86305
|  | 362 | 2.30674 | 2.30135 | 2.30129 | 2.30113 | 2.30127
|  | 363 | 2.84605 | 2.84929 | 2.8417 | 2.8203 | 2.84067
|  | 364 | 3.51924 | 3.50939 | 3.48783 | 3.49607 | 3.49698
This data may be used in publications. However, please cite Thorlabs as the source. |  | 365 | 4.30539 | 4.30688 | 4.31009 | 4.27391 | 4.30286
|  | 366 | 5.31838 | 5.31257 | 5.27507 | 5.26391 | 5.28626
|  | 367 | 6.51561 | 6.50706 | 6.49348 | 6.49136 | 6.49796
Additional Information: |  | 368 | 7.99996 | 7.99743 | 7.98993 | 8.03833 | 8.00121
This plot shows the FESHV1 shortpass filter transmission's dependence on the AOI of the input beam. Measurements were taken using a collimated beam at four different AOIs and a diverging beam at 0° AOI with a half cone angle of 12.5° (orange line). All beams had a 1 mm 1/e2 diameter at the surface of the filter. |  | 369 | 9.80579 | 9.80232 | 9.89942 | 9.94069 | 9.87096
|  | 370 | 12.07553 | 12.1321 | 12.16545 | 12.17619 | 12.15687
|  | 371 | 14.86995 | 14.84958 | 14.85855 | 14.79803 | 14.84392
|  | 372 | 18.06885 | 18.08739 | 17.95233 | 17.87988 | 17.98978
|  | 373 | 21.92619 | 21.82124 | 21.80425 | 21.85117 | 21.81386
|  | 374 | 26.3754 | 26.4721 | 26.42193 | 26.37296 | 26.44094
|  | 375 | 32.14203 | 32.00402 | 32.05727 | 31.99015 | 32.01281
|  | 376 | 38.66907 | 38.7839 | 38.63678 | 38.96941 | 38.76138
|  | 377 | 46.71593 | 46.68565 | 47.21231 | 46.9269 | 46.96487
|  | 378 | 56.86496 | 56.95809 | 56.67269 | 57.08931 | 56.84613
|  | 379 | 68.27358 | 68.36565 | 68.72503 | 68.618 | 68.59168
|  | 380 | 82.64307 | 82.50711 | 82.48197 | 82.00269 | 82.38501
|  | 381 | 82.93486 | 83.03056 | 82.35188 | 82.84592 | 82.70317
|  | 382 | 83.13216 | 82.8529 | 83.73911 | 83.13491 | 83.28992
|  | 383 | 83.91243 | 84.40382 | 83.51665 | 84.10377 | 83.96791
|  | 384 | 84.77908 | 84.19944 | 85.09505 | 84.76956 | 84.68398
|  | 385 | 84.83978 | 85.53773 | 84.81891 | 83.86143 | 84.94968
|  | 386 | 86.43945 | 85.64185 | 84.895 | 86.38863 | 85.3899
|  | 387 | 85.08682 | 85.4129 | 86.89296 | 85.72202 | 86.18667
|  | 388 | 87.31763 | 87.44311 | 86.07757 | 85.37218 | 86.42201
|  | 389 | 87.16631 | 86.7926 | 86.21542 | 87.46429 | 86.65878
|  | 390 | 87.14386 | 87.03802 | 88.48154 | 88.27865 | 87.89718
|  | 391 | 88.32404 | 88.93216 | 88.59853 | 88.3424 | 88.71854
|  | 392 | 89.70831 | 89.31142 | 88.96517 | 88.09759 | 88.89815
|  | 393 | 89.5105 | 89.53477 | 88.70483 | 89.30177 | 89.13871
|  | 394 | 89.80345 | 89.56367 | 90.35075 | 89.53592 | 89.89758
|  | 395 | 90.75611 | 91.08948 | 89.96503 | 89.711 | 90.35133
|  | 396 | 91.38691 | 90.8426 | 90.83701 | 91.0498 | 90.85087
|  | 397 | 91.42561 | 91.69215 | 91.94472 | 91.95248 | 91.87695
|  | 398 | 92.80067 | 92.79462 | 92.70184 | 91.73212 | 92.55364
|  | 399 | 93.59764 | 93.50866 | 92.56483 | 92.81694 | 92.9576
|  | 400 | 93.71617 | 93.51224 | 93.90018 | 93.16241 | 93.62209
|  | 401 | 94.04364 | 94.2426 | 93.42672 | 93.08703 | 93.66842
|  | 402 | 94.37303 | 93.99317 | 93.78406 | 94.7456 | 94.02435
|  | 403 | 93.90898 | 94.06013 | 95.08334 | 93.85035 | 94.49328
|  | 404 | 95.08811 | 95.36518 | 93.97868 | 93.8735 | 94.48392
|  | 405 | 95.06377 | 94.44231 | 94.18504 | 93.15402 | 94.06162
|  | 406 | 94.21549 | 94.35468 | 93.21732 | 93.0732 | 93.63193
|  | 407 | 94.39658 | 93.7994 | 93.46932 | 94.35482 | 93.71574
|  | 408 | 93.24684 | 93.39948 | 94.41866 | 93.65859 | 93.93193
|  | 409 | 94.37675 | 94.60215 | 93.9152 | 94.6149 | 94.28809
|  | 410 | 94.33056 | 94.13291 | 94.88051 | 94.57542 | 94.54762
|  | 411 | 94.6709 | 94.96601 | 94.76807 | 94.68759 | 94.83869
|  | 412 | 95.09069 | 94.98213 | 94.93034 | 94.51019 | 94.86791
|  | 413 | 95.14587 | 95.16765 | 94.69459 | 94.62443 | 94.85931
|  | 414 | 95.04522 | 94.87349 | 94.9415 | 94.48522 | 94.82552
|  | 415 | 95.09016 | 95.23852 | 94.74146 | 95.27551 | 95.02912
|  | 416 | 95.3108 | 95.0433 | 95.56162 | 95.51315 | 95.34557
|  | 417 | 95.22385 | 95.54128 | 95.53743 | 95.1774 | 95.50136
|  | 418 | 95.91149 | 95.73564 | 95.28855 | 94.84875 | 95.35591
|  | 419 | 95.34474 | 95.31421 | 95.02492 | 94.1709 | 94.98968
|  | 420 | 95.51952 | 95.43938 | 94.387 | 94.29216 | 94.74561
|  | 421 | 95.1505 | 94.76331 | 94.39932 | 94.40543 | 94.52287
|  | 422 | 94.63412 | 94.52994 | 94.54419 | 94.62048 | 94.55528
|  | 423 | 94.57716 | 94.61539 | 94.706 | 94.56274 | 94.64546
|  | 424 | 94.84776 | 94.85557 | 94.59628 | 95.42213 | 94.83696
|  | 425 | 94.73111 | 94.59097 | 95.49448 | 96.15949 | 95.27466
|  | 426 | 94.78506 | 95.19742 | 96.1422 | 96.3768 | 95.86088
|  | 427 | 95.75412 | 95.99402 | 96.42593 | 96.04671 | 96.19855
|  | 428 | 96.11591 | 96.31578 | 96.08834 | 95.24424 | 96.02999
|  | 429 | 96.53593 | 96.42545 | 95.22816 | 95.48965 | 95.70471
|  | 430 | 95.89483 | 95.40249 | 95.53207 | 95.60022 | 95.47865
|  | 431 | 95.18542 | 95.36575 | 95.72004 | 95.93891 | 95.6478
|  | 432 | 95.69386 | 95.81709 | 96.00491 | 96.037 | 95.93852
|  | 433 | 95.93892 | 95.98471 | 95.95303 | 95.52562 | 95.88992
|  | 434 | 96.05511 | 95.97858 | 95.5362 | 95.8522 | 95.74931
|  | 435 | 95.66244 | 95.55049 | 95.88677 | 96.37666 | 95.84743
|  | 436 | 95.63253 | 95.79355 | 96.29049 | 96.79877 | 96.20743
|  | 437 | 95.95026 | 96.04357 | 96.75194 | 96.54767 | 96.45412
|  | 438 | 96.17352 | 96.4911 | 96.51216 | 96.31931 | 96.48537
|  | 439 | 96.67702 | 96.63326 | 96.2864 | 96.58724 | 96.45736
|  | 440 | 96.29977 | 96.17096 | 96.63011 | 96.42717 | 96.42256
|  | 441 | 96.23689 | 96.4931 | 96.50336 | 96.55707 | 96.52663
|  | 442 | 96.62482 | 96.61136 | 96.5966 | 96.01391 | 96.48787
|  | 443 | 96.58893 | 96.6206 | 96.01088 | 95.60581 | 96.16139
|  | 444 | 96.63335 | 96.36286 | 95.56847 | 97.20843 | 96.14227
|  | 445 | 95.78249 | 95.44788 | 97.21817 | 97.69346 | 96.64893
|  | 446 | 95.65913 | 96.45853 | 97.83128 | 96.37446 | 97.10616
|  | 447 | 97.53462 | 98.02976 | 96.50147 | 96.07821 | 96.98483
|  | 448 | 97.84315 | 97.16953 | 96.02058 | 96.42102 | 96.48055
|  | 449 | 96.47839 | 96.07438 | 96.2539 | 96.88717 | 96.30193
|  | 450 | 95.88358 | 95.93031 | 96.84218 | 97.16975 | 96.57233
|  | 451 | 96.00723 | 96.40422 | 97.2485 | 96.77944 | 96.86782
|  | 452 | 96.88026 | 97.24556 | 96.75615 | 96.81379 | 96.95331
|  | 453 | 97.27923 | 96.98572 | 96.67319 | 96.81929 | 96.7969
|  | 454 | 96.56194 | 96.44601 | 96.7164 | 96.37807 | 96.55846
|  | 455 | 96.44025 | 96.58462 | 96.34479 | 97.1324 | 96.57717
|  | 456 | 96.41875 | 96.302 | 97.1764 | 98.28088 | 97.04546
|  | 457 | 96.26458 | 96.67914 | 98.37799 | 98.03692 | 97.71442
|  | 458 | 97.49485 | 98.16421 | 98.05879 | 97.58337 | 98.02904
|  | 459 | 98.52465 | 98.33893 | 97.56496 | 97.76762 | 97.86697
|  | 460 | 97.82114 | 97.53471 | 97.82915 | 97.77351 | 97.7096
|  | 461 | 97.40823 | 97.62761 | 97.85703 | 97.63694 | 97.74468
|  | 462 | 97.81937 | 97.91957 | 97.68893 | 97.98731 | 97.82266
|  | 463 | 97.81053 | 97.70749 | 98.02572 | 98.41383 | 97.97702
|  | 464 | 97.62882 | 97.79018 | 98.49078 | 98.07526 | 98.16936
|  | 465 | 98.04072 | 98.34531 | 98.19111 | 97.52425 | 98.13396
|  | 466 | 98.47421 | 98.4259 | 97.55759 | 97.84784 | 97.9204
|  | 467 | 98.08689 | 97.75122 | 97.74994 | 98.41895 | 97.86078
|  | 468 | 97.4085 | 97.41111 | 98.38212 | 98.17844 | 97.99531
|  | 469 | 97.54114 | 97.96058 | 98.27741 | 97.73424 | 98.0804
|  | 470 | 98.1953 | 98.37059 | 97.75541 | 97.68573 | 97.96821
|  | 471 | 98.21124 | 97.96623 | 97.57487 | 97.4968 | 97.69306
|  | 472 | 97.62951 | 97.46052 | 97.42998 | 97.01421 | 97.36699
|  | 473 | 97.25298 | 97.284 | 97.01942 | 96.6912 | 97.06229
|  | 474 | 97.11299 | 97.07471 | 96.65883 | 96.7562 | 96.82265
|  | 475 | 96.8378 | 96.6995 | 96.65781 | 97.24275 | 96.77019
|  | 476 | 96.49357 | 96.47301 | 97.11034 | 97.80113 | 97.00269
|  | 477 | 96.46687 | 96.70289 | 97.69779 | 97.86592 | 97.37249
|  | 478 | 96.92521 | 97.29281 | 97.85131 | 97.68155 | 97.62391
|  | 479 | 97.48372 | 97.69458 | 97.68266 | 97.88831 | 97.7255
|  | 480 | 97.64095 | 97.6474 | 97.80239 | 98.29319 | 97.83105
|  | 481 | 97.52346 | 97.57362 | 98.19163 | 98.39354 | 98.00263
|  | 482 | 97.58726 | 97.8159 | 98.39935 | 98.35272 | 98.18479
|  | 483 | 97.92027 | 98.17912 | 98.41176 | 98.50067 | 98.34926
|  | 484 | 98.2431 | 98.37386 | 98.54325 | 98.70327 | 98.51047
|  | 485 | 98.40225 | 98.47689 | 98.77914 | 98.63297 | 98.64375
|  | 486 | 98.56461 | 98.70034 | 98.75008 | 98.19131 | 98.63923
|  | 487 | 98.81873 | 98.87767 | 98.26411 | 97.59409 | 98.37083
|  | 488 | 98.80182 | 98.57473 | 97.61465 | 97.25333 | 97.89072
|  | 489 | 98.20746 | 97.84274 | 97.27835 | 97.4052 | 97.49751
|  | 490 | 97.46471 | 97.3008 | 97.42703 | 97.71745 | 97.43501
|  | 491 | 97.21593 | 97.31601 | 97.75685 | 97.54967 | 97.56615
|  | 492 | 97.47945 | 97.66005 | 97.71347 | 96.83155 | 97.5407
|  | 493 | 97.82806 | 97.8884 | 97.07639 | 96.30035 | 97.23384
|  | 494 | 97.86719 | 97.62686 | 96.38464 | 96.55795 | 96.85786
|  | 495 | 97.3539 | 96.87045 | 96.37075 | 97.32059 | 96.70499
|  | 496 | 96.53793 | 96.25499 | 96.99464 | 97.91559 | 96.88371
|  | 497 | 96.17496 | 96.37894 | 97.57976 | 98.13428 | 97.25266
|  | 498 | 96.53043 | 96.9348 | 97.83195 | 98.10056 | 97.5643
|  | 499 | 96.99291 | 97.27717 | 97.93092 | 97.78664 | 97.66956
|  | 500 | 97.18436 | 97.45055 | 97.77958 | 97.302 | 97.58023
|  | 501 | 97.40217 | 97.64085 | 97.26397 | 97.12586 | 97.38216
|  | 502 | 97.53994 | 97.4476 | 96.90346 | 97.45809 | 97.19153
|  | 503 | 97.10349 | 96.81854 | 97.23161 | 97.86962 | 97.18416
|  | 504 | 96.51613 | 96.63557 | 97.86803 | 97.88891 | 97.43179
|  | 505 | 96.78488 | 97.36043 | 98.02049 | 97.61802 | 97.72806
|  | 506 | 97.76803 | 98.11714 | 97.6516 | 97.44785 | 97.78533
|  | 507 | 98.21514 | 97.99124 | 97.3521 | 97.51967 | 97.59889
|  | 508 | 97.71384 | 97.39444 | 97.37041 | 97.7158 | 97.43395
|  | 509 | 97.15797 | 97.14426 | 97.49493 | 97.93514 | 97.4504
|  | 510 | 97.09641 | 97.21684 | 97.62508 | 98.19376 | 97.5786
|  | 511 | 97.14886 | 97.2223 | 97.89628 | 98.49837 | 97.75557
|  | 512 | 97.08153 | 97.28043 | 98.31629 | 98.71632 | 98.01689
|  | 513 | 97.26698 | 97.69937 | 98.6459 | 98.69762 | 98.32365
|  | 514 | 97.86816 | 98.29507 | 98.699 | 98.55576 | 98.53293
|  | 515 | 98.43988 | 98.61573 | 98.60656 | 98.55466 | 98.59936
|  | 516 | 98.59931 | 98.60295 | 98.63449 | 98.58931 | 98.61584
|  | 517 | 98.55212 | 98.60168 | 98.71745 | 98.19403 | 98.58794
|  | 518 | 98.66988 | 98.77797 | 98.41664 | 97.37273 | 98.36562
|  | 519 | 98.87198 | 98.80403 | 97.60312 | 96.90347 | 97.91047
|  | 520 | 98.67578 | 98.259 | 96.93503 | 97.31575 | 97.47163
|  | 521 | 97.88482 | 97.34657 | 97.10881 | 98.00991 | 97.34515
|  | 522 | 97.0276 | 96.84578 | 97.8495 | 98.02473 | 97.51692
|  | 523 | 96.88248 | 97.23394 | 98.14297 | 97.3796 | 97.68914
|  | 524 | 97.53775 | 97.98089 | 97.56711 | 97.02788 | 97.63062
|  | 525 | 98.1209 | 98.05666 | 96.90128 | 97.49801 | 97.41664
|  | 526 | 97.78272 | 97.27437 | 97.02041 | 98.30283 | 97.32267
|  | 527 | 96.853 | 96.57495 | 97.81393 | 98.69762 | 97.517
|  | 528 | 96.41798 | 96.77539 | 98.4789 | 98.54996 | 97.88819
|  | 529 | 96.94604 | 97.63652 | 98.541 | 98.19578 | 98.16997
|  | 530 | 97.84795 | 98.29626 | 98.19738 | 97.87543 | 98.18025
|  | 531 | 98.28858 | 98.3012 | 97.80243 | 97.71529 | 97.95988
|  | 532 | 98.08478 | 97.89055 | 97.55309 | 97.89182 | 97.72776
|  | 533 | 97.61347 | 97.46076 | 97.62357 | 98.41957 | 97.70306
|  | 534 | 97.23775 | 97.25254 | 98.11005 | 98.91208 | 97.94272
|  | 535 | 97.17245 | 97.44414 | 98.73888 | 98.93849 | 98.31078
|  | 536 | 97.56231 | 98.06046 | 98.98969 | 98.59605 | 98.59363
|  | 537 | 98.28795 | 98.73092 | 98.71512 | 98.37049 | 98.66776
|  | 538 | 98.84184 | 98.91753 | 98.34939 | 98.44084 | 98.56889
|  | 539 | 98.78943 | 98.5598 | 98.29285 | 98.48122 | 98.41499
|  | 540 | 98.33236 | 98.16845 | 98.38792 | 98.23482 | 98.27871
|  | 541 | 98.04015 | 98.11749 | 98.25401 | 97.96185 | 98.15768
|  | 542 | 98.07811 | 98.19347 | 97.94637 | 98.03307 | 98.05468
|  | 543 | 98.09335 | 98.03333 | 97.88581 | 98.32994 | 98.01471
|  | 544 | 97.84858 | 97.75062 | 98.18789 | 98.35288 | 98.05558
|  | 545 | 97.64603 | 97.78049 | 98.40234 | 97.95022 | 98.10102
|  | 546 | 97.85558 | 98.16196 | 98.11656 | 97.61372 | 98.05132
|  | 547 | 98.26384 | 98.35936 | 97.60738 | 97.84185 | 97.91969
|  | 548 | 98.25972 | 97.97816 | 97.53133 | 98.44508 | 97.84436
|  | 549 | 97.70211 | 97.39907 | 98.05228 | 98.72811 | 97.92896
|  | 550 | 97.21506 | 97.33407 | 98.58253 | 98.37926 | 98.10037
|  | 551 | 97.40401 | 97.90134 | 98.50032 | 97.89848 | 98.1901
|  | 552 | 98.07059 | 98.44019 | 97.96593 | 97.94563 | 98.13826
|  | 553 | 98.42509 | 98.3193 | 97.70479 | 98.52555 | 98.06289
|  | 554 | 98.07184 | 97.74776 | 98.08273 | 99.01276 | 98.11624
|  | 555 | 97.50597 | 97.4766 | 98.69575 | 98.93153 | 98.29768
|  | 556 | 97.44472 | 97.85133 | 98.89429 | 98.50797 | 98.46047
|  | 557 | 97.96413 | 98.44964 | 98.56974 | 98.29125 | 98.48705
|  | 558 | 98.47694 | 98.63537 | 98.20262 | 98.44166 | 98.40009
|  | 559 | 98.46919 | 98.31522 | 98.1894 | 98.60161 | 98.301
|  | 560 | 98.07721 | 97.95543 | 98.39253 | 98.40573 | 98.23461
|  | 561 | 97.8157 | 97.9373 | 98.39923 | 97.96227 | 98.15984
|  | 562 | 97.89648 | 98.13012 | 98.06312 | 97.69455 | 98.0277
|  | 563 | 98.07177 | 98.15183 | 97.68311 | 97.89335 | 97.88822
|  | 564 | 97.99384 | 97.85698 | 97.661 | 98.4486 | 97.86403
|  | 565 | 97.65365 | 97.51408 | 98.10329 | 98.96838 | 98.03889
|  | 566 | 97.39622 | 97.51255 | 98.73849 | 99.10031 | 98.36332
|  | 567 | 97.56 | 97.98264 | 99.14381 | 98.78509 | 98.67195
|  | 568 | 98.15904 | 98.67863 | 99.07005 | 98.26649 | 98.7982
|  | 569 | 98.8589 | 99.16538 | 98.61713 | 97.87768 | 98.68885
|  | 570 | 99.22631 | 99.15343 | 98.12507 | 97.77523 | 98.43012
|  | 571 | 99.06836 | 98.72296 | 97.87647 | 97.82511 | 98.16521
|  | 572 | 98.57965 | 98.23018 | 97.86347 | 97.76063 | 97.97291
|  | 573 | 98.14344 | 97.97264 | 97.83057 | 97.50614 | 97.82455
|  | 574 | 97.97069 | 97.92904 | 97.58878 | 97.31654 | 97.66476
|  | 575 | 97.92673 | 97.82734 | 97.29025 | 97.51579 | 97.52133
|  | 576 | 97.72846 | 97.50261 | 97.31068 | 98.08873 | 97.51138
|  | 577 | 97.33516 | 97.16606 | 97.81931 | 98.58604 | 97.71602
|  | 578 | 97.08395 | 97.23043 | 98.49703 | 98.52941 | 98.05067
|  | 579 | 97.35743 | 97.84104 | 98.75675 | 97.94983 | 98.29543
|  | 580 | 98.12005 | 98.61092 | 98.33833 | 97.40841 | 98.28165
|  | 581 | 98.8158 | 98.89332 | 97.63506 | 97.43697 | 98.05064
|  | 582 | 98.85769 | 98.43665 | 97.29945 | 98.03476 | 97.82594
|  | 583 | 98.20713 | 97.65591 | 97.63487 | 98.69569 | 97.81838
|  | 584 | 97.44978 | 97.24133 | 98.34538 | 98.88113 | 98.04103
|  | 585 | 97.22889 | 97.52176 | 98.82488 | 98.52058 | 98.31097
|  | 586 | 97.68166 | 98.21416 | 98.72084 | 98.02095 | 98.42683
|  | 587 | 98.37116 | 98.71155 | 98.22678 | 97.82739 | 98.33509
|  | 588 | 98.70587 | 98.63973 | 97.8235 | 98.04752 | 98.15102
|  | 589 | 98.46977 | 98.15849 | 97.81921 | 98.4377 | 98.04185
|  | 590 | 97.95575 | 97.72987 | 98.14696 | 98.65755 | 98.08329
|  | 591 | 97.61954 | 97.67654 | 98.4977 | 98.53635 | 98.21257
|  | 592 | 97.68354 | 97.97122 | 98.59348 | 98.1561 | 98.30005
|  | 593 | 98.03155 | 98.33981 | 98.37158 | 97.75116 | 98.25691
|  | 594 | 98.37069 | 98.50524 | 97.98159 | 97.5528 | 98.09525
|  | 595 | 98.46544 | 98.36872 | 97.66133 | 97.66766 | 97.91274
|  | 596 | 98.27438 | 98.03626 | 97.59581 | 98.01667 | 97.82243
|  | 597 | 97.93967 | 97.72413 | 97.81364 | 98.36748 | 97.87486
|  | 598 | 97.67967 | 97.62361 | 98.15802 | 98.48608 | 98.02323
|  | 599 | 97.65326 | 97.78332 | 98.37915 | 98.32658 | 98.15869
|  | 600 | 97.85431 | 98.06566 | 98.327 | 98.07838 | 98.19334
|  | 601 | 98.1002 | 98.2336 | 98.09174 | 97.99269 | 98.12707
|  | 602 | 98.17522 | 98.15265 | 97.92534 | 98.15036 | 98.04496
|  | 603 | 98.01248 | 97.91518 | 98.01151 | 98.39896 | 98.04227
|  | 604 | 97.77708 | 97.77387 | 98.29849 | 98.50967 | 98.14668
|  | 605 | 97.72784 | 97.91312 | 98.55116 | 98.40916 | 98.30035
|  | 606 | 97.97956 | 98.27452 | 98.58225 | 98.23999 | 98.41699
|  | 607 | 98.38968 | 98.60532 | 98.43284 | 98.18231 | 98.45427
|  | 608 | 98.68209 | 98.69473 | 98.3045 | 98.23997 | 98.43284
|  | 609 | 98.70444 | 98.5707 | 98.32042 | 98.2291 | 98.39187
|  | 610 | 98.56091 | 98.44328 | 98.38073 | 97.99133 | 98.33392
|  | 611 | 98.47421 | 98.45858 | 98.27161 | 97.60658 | 98.22383
|  | 612 | 98.52991 | 98.53204 | 97.92302 | 97.35747 | 98.04461
|  | 613 | 98.57928 | 98.44099 | 97.53291 | 97.46801 | 97.84605
|  | 614 | 98.40567 | 98.0879 | 97.40515 | 97.87892 | 97.72784
|  | 615 | 97.9895 | 97.65302 | 97.66219 | 98.27662 | 97.76106
|  | 616 | 97.58089 | 97.45485 | 98.11193 | 98.36788 | 97.91933
|  | 617 | 97.48594 | 97.65537 | 98.39937 | 98.15283 | 98.09275
|  | 618 | 97.78084 | 98.0956 | 98.32509 | 97.91367 | 98.17664
|  | 619 | 98.22275 | 98.41475 | 98.02747 | 97.92896 | 98.15188
|  | 620 | 98.44585 | 98.36658 | 97.83535 | 98.2057 | 98.08787
|  | 621 | 98.28841 | 98.04471 | 97.94633 | 98.47345 | 98.06877
|  | 622 | 97.93133 | 97.77182 | 98.24797 | 98.45063 | 98.10993
|  | 623 | 97.70971 | 97.79302 | 98.4324 | 98.12357 | 98.15099
|  | 624 | 97.80369 | 98.06054 | 98.29207 | 97.78252 | 98.1249
|  | 625 | 98.08727 | 98.28874 | 97.93468 | 97.77086 | 98.03598
|  | 626 | 98.25539 | 98.22852 | 97.70052 | 98.19054 | 97.97307
|  | 627 | 98.11781 | 97.91602 | 97.86655 | 98.80517 | 98.04288
|  | 628 | 97.79269 | 97.65426 | 98.40776 | 99.20816 | 98.274
|  | 629 | 97.60976 | 97.74822 | 98.99743 | 99.13745 | 98.57569
|  | 630 | 97.82198 | 98.24072 | 99.24674 | 98.67847 | 98.7937
|  | 631 | 98.38464 | 98.85833 | 99.00829 | 98.17383 | 98.81686
|  | 632 | 98.96761 | 99.20399 | 98.48315 | 97.94422 | 98.6506
|  | 633 | 99.1947 | 99.06255 | 98.04137 | 98.0732 | 98.40913
|  | 634 | 98.93594 | 98.56599 | 97.94048 | 98.39397 | 98.23681
|  | 635 | 98.40288 | 98.07246 | 98.1722 | 98.64852 | 98.21449
|  | 636 | 97.96731 | 97.88831 | 98.51408 | 98.68581 | 98.31948
|  | 637 | 97.88515 | 98.0722 | 98.71774 | 98.54664 | 98.46073
|  | 638 | 98.14571 | 98.43661 | 98.68716 | 98.38373 | 98.54988
|  | 639 | 98.52027 | 98.71175 | 98.51345 | 98.31307 | 98.5523
|  | 640 | 98.74839 | 98.74419 | 98.35948 | 98.33274 | 98.49144
|  | 641 | 98.72484 | 98.5847 | 98.31863 | 98.36375 | 98.41853
|  | 642 | 98.5383 | 98.39781 | 98.35812 | 98.34897 | 98.36807
|  | 643 | 98.36337 | 98.31577 | 98.39056 | 98.32375 | 98.35161
|  | 644 | 98.31111 | 98.34766 | 98.37463 | 98.38007 | 98.36713
|  | 645 | 98.36311 | 98.40784 | 98.36127 | 98.56492 | 98.4146
|  | 646 | 98.42275 | 98.41905 | 98.43984 | 98.80437 | 98.4959
|  | 647 | 98.42387 | 98.39314 | 98.63501 | 98.92883 | 98.59885
|  | 648 | 98.3969 | 98.41587 | 98.84892 | 98.79701 | 98.68474
|  | 649 | 98.4337 | 98.55241 | 98.91074 | 98.4264 | 98.69974
|  | 650 | 98.58496 | 98.75872 | 98.71013 | 98.01286 | 98.60914
|  | 651 | 98.78397 | 98.88506 | 98.30924 | 97.81129 | 98.43076
|  | 652 | 98.87144 | 98.78333 | 97.92908 | 97.96751 | 98.24014
|  | 653 | 98.71672 | 98.44157 | 97.81023 | 98.42005 | 98.13757
|  | 654 | 98.34362 | 98.02738 | 98.05354 | 98.93418 | 98.19212
|  | 655 | 97.94653 | 97.79106 | 98.54989 | 99.24972 | 98.39735
|  | 656 | 97.7718 | 97.9007 | 99.04439 | 99.24478 | 98.67165
|  | 657 | 97.95413 | 98.3282 | 99.29744 | 98.99061 | 98.90314
|  | 658 | 98.42403 | 98.86122 | 99.23167 | 98.66263 | 99.00726
|  | 659 | 98.94611 | 99.23503 | 98.951 | 98.40249 | 98.96136
|  | 660 | 99.26687 | 99.2991 | 98.62978 | 98.25064 | 98.80263
|  | 661 | 99.27071 | 99.09146 | 98.38409 | 98.17837 | 98.5976
|  | 662 | 99.03111 | 98.77183 | 98.23509 | 98.16373 | 98.411
|  | 663 | 98.71029 | 98.48337 | 98.15888 | 98.21263 | 98.2826
|  | 664 | 98.43498 | 98.28051 | 98.14989 | 98.32939 | 98.22757
|  | 665 | 98.24239 | 98.15401 | 98.22577 | 98.48833 | 98.24506
|  | 666 | 98.12145 | 98.09933 | 98.38343 | 98.65437 | 98.32732
|  | 667 | 98.07817 | 98.14213 | 98.57902 | 98.80894 | 98.46268
|  | 668 | 98.14495 | 98.29762 | 98.7644 | 98.89969 | 98.62555
|  | 669 | 98.32899 | 98.52634 | 98.91589 | 98.75468 | 98.75634
|  | 670 | 98.57683 | 98.75615 | 98.96913 | 98.177 | 98.75842
|  | 671 | 98.8116 | 98.94141 | 98.73702 | 97.30709 | 98.55447
|  | 672 | 98.9915 | 99.05055 | 98.05058 | 96.79776 | 98.18414
|  | 673 | 99.07776 | 98.96069 | 97.1516 | 97.15802 | 97.81548
|  | 674 | 98.92556 | 98.4573 | 96.78065 | 97.64976 | 97.56355
|  | 675 | 98.32847 | 97.54724 | 97.3506 | 97.04418 | 97.33356
|  | 676 | 97.37934 | 96.80513 | 97.82745 | 96.53722 | 97.13699
|  | 677 | 96.74984 | 97.00014 | 97.04029 | 86.86563 | 96.06512
|  | 678 | 97.13671 | 97.84674 | 97.17352 | 47.38397 | 89.13706
|  | 679 | 97.95341 | 97.64031 | 86.97585 | 11.65507 | 74.34875
|  | 680 | 97.46316 | 96.89368 | 37.33923 | 2.44219 | 56.7116
|  | 681 | 97.02396 | 97.87714 | 7.85097 | 0.63224 | 38.957
|  | 682 | 97.07836 | 65.51303 | 1.73728 | 0.19783 | 21.23368
|  | 683 | 55.06825 | 15.74508 | 0.47571 | 0.0717 | 6.6331
|  | 684 | 11.96118 | 3.22235 | 0.15523 | 0.0292 | 1.41252
|  | 685 | 2.52023 | 0.81295 | 0.05806 | 0.01309 | 0.35013
|  | 686 | 0.65897 | 0.2485 | 0.02423 | 0.00636 | 0.10717
|  | 687 | 0.20717 | 0.0882 | 0.01108 | 0.00332 | 0.03867
|  | 688 | 0.07517 | 0.03525 | 0.00548 | 0.00185 | 0.01586
|  | 689 | 0.03058 | 0.01553 | 0.0029 | 0.00109 | 0.00721
|  | 690 | 0.01368 | 0.00743 | 0.00163 | 0.000675734 | 0.00358
|  | 691 | 0.00663 | 0.00382 | 0.000972726 | 0.000440693 | 0.00191
|  | 692 | 0.00345 | 0.0021 | 0.00060989 | 0.000301053 | 0.00109
|  | 693 | 0.00191 | 0.00122 | 0.000401288 | 0.000214973 | 0.00066
|  | 694 | 0.00112 | 0.000745946 | 0.000276361 | 0.000160212 | 0.00042
|  | 695 | 0.000691795 | 0.000480094 | 0.000198818 | 0.000124489 | 0.00029
|  | 696 | 0.000448723 | 0.000323675 | 0.000149201 | 0.000100802 | 0.0002
|  | 697 | 0.000304743 | 0.000228077 | 0.000116689 | 8.50541e-05 | 0.00015
|  | 698 | 0.000216228 | 0.000167696 | 9.5067e-05 | 7.48221e-05 | 0.00012
|  | 699 | 0.000160039 | 0.000128506 | 8.06851e-05 | 6.87006e-05 | 0.0001
|  | 700 | 0.000123425 | 0.000102563 | 7.13791e-05 | 6.59627e-05 | 8e-05
|  | 701 | 9.91557e-05 | 8.52551e-05 | 6.58884e-05 | 6.6382e-05 | 7e-05
|  | 702 | 8.29172e-05 | 7.37937e-05 | 6.35742e-05 | 7.03119e-05 | 7e-05
|  | 703 | 7.21994e-05 | 6.65649e-05 | 6.43031e-05 | 7.88363e-05 | 7e-05
|  | 704 | 6.55204e-05 | 6.26668e-05 | 6.84632e-05 | 9.43391e-05 | 7e-05
|  | 705 | 6.20661e-05 | 6.17145e-05 | 7.71814e-05 | 0.000121889 | 8e-05
|  | 706 | 6.15191e-05 | 6.37883e-05 | 9.29045e-05 | 0.000172774 | 0.0001
|  | 707 | 6.40264e-05 | 6.95293e-05 | 0.000120835 | 0.000273599 | 0.00013
|  | 708 | 7.03176e-05 | 8.04653e-05 | 0.000172609 | 0.000482581 | 0.00019
|  | 709 | 8.20725e-05 | 9.98271e-05 | 0.000275744 | 0.000817505 | 0.00031
|  | 710 | 0.000102832 | 0.000134581 | 0.000489467 | 0.000849483 | 0.00044
|  | 711 | 0.00014028 | 0.000200701 | 0.000817595 | 0.00053327 | 0.00052
|  | 712 | 0.00021216 | 0.000335961 | 0.000814667 | 0.00031898 | 0.00055
|  | 713 | 0.000360105 | 0.000604844 | 0.000503694 | 0.00021331 | 0.00053
|  | 714 | 0.000645594 | 0.000869882 | 0.000302668 | 0.00016054 | 0.00047
|  | 715 | 0.000868998 | 0.0006789 | 0.000203851 | 0.000133846 | 0.00035
|  | 716 | 0.000635742 | 0.000400078 | 0.00015437 | 0.00012198 | 0.00024
|  | 717 | 0.000373671 | 0.000250297 | 0.000129348 | 0.000120494 | 0.00017
|  | 718 | 0.000237235 | 0.000176724 | 0.00011836 | 0.000128449 | 0.00014
|  | 719 | 0.000169961 | 0.000139378 | 0.000117309 | 0.000147559 | 0.00013
|  | 720 | 0.000135703 | 0.000120878 | 0.000125399 | 0.000182682 | 0.00013
|  | 721 | 0.000118934 | 0.000113979 | 0.00014426 | 0.000243086 | 0.00015
|  | 722 | 0.00011315 | 0.000116044 | 0.000178663 | 0.000344239 | 0.00018
|  | 723 | 0.000116145 | 0.000127175 | 0.000237833 | 0.000498798 | 0.00024
|  | 724 | 0.000128275 | 0.000149915 | 0.000336537 | 0.000671799 | 0.00033
|  | 725 | 0.00015234 | 0.000190054 | 0.000486408 | 0.000744218 | 0.00043
|  | 726 | 0.000194481 | 0.000258165 | 0.000652534 | 0.000673949 | 0.00051
|  | 727 | 0.000265673 | 0.000369105 | 0.000721006 | 0.000562494 | 0.00056
|  | 728 | 0.000380487 | 0.00052562 | 0.0006533 | 0.000479297 | 0.00058
|  | 729 | 0.000537825 | 0.000667403 | 0.000546293 | 0.000435738 | 0.00057
|  | 730 | 0.000669704 | 0.000687132 | 0.000466211 | 0.000427948 | 0.00054
|  | 731 | 0.000675456 | 0.00060026 | 0.000424158 | 0.000454236 | 0.00049
|  | 732 | 0.000585213 | 0.000502702 | 0.000416556 | 0.000518343 | 0.00046
|  | 733 | 0.000491197 | 0.00043724 | 0.000441814 | 0.000628207 | 0.00047
|  | 734 | 0.00043 | 0.00040731 | 0.000503511 | 0.000787988 | 0.00052
|  | 735 | 0.000403524 | 0.000409467 | 0.000609311 | 0.000975253 | 0.0006
|  | 736 | 0.000408536 | 0.000443645 | 0.000763632 | 0.00112 | 0.00071
|  | 737 | 0.000445429 | 0.000514683 | 0.000946419 | 0.00115 | 0.00083
|  | 738 | 0.000519377 | 0.000630228 | 0.00109 | 0.00108 | 0.00092
|  | 739 | 0.000637881 | 0.00079097 | 0.00113 | 0.001 | 0.00099
|  | 740 | 0.000800227 | 0.00096736 | 0.00107 | 0.000953339 | 0.00102
|  | 741 | 0.00097332 | 0.00109 | 0.000992818 | 0.000959933 | 0.00102
|  | 742 | 0.00109 | 0.0011 | 0.000946242 | 0.00103 | 0.00101
|  | 743 | 0.00109 | 0.00104 | 0.000952323 | 0.00116 | 0.00102
|  | 744 | 0.00103 | 0.00097013 | 0.00102 | 0.00134 | 0.00106
|  | 745 | 0.000965693 | 0.000939072 | 0.00115 | 0.00148 | 0.00114
|  | 746 | 0.00093946 | 0.000962243 | 0.00133 | 0.00147 | 0.00122
|  | 747 | 0.000967926 | 0.00105 | 0.00147 | 0.00128 | 0.00128
|  | 748 | 0.00106 | 0.0012 | 0.00146 | 0.00104 | 0.00129
|  | 749 | 0.00121 | 0.00138 | 0.00128 | 0.000841028 | 0.00124
|  | 750 | 0.00139 | 0.00149 | 0.00103 | 0.000710208 | 0.00114
|  | 751 | 0.00149 | 0.00142 | 0.000836002 | 0.00063743 | 0.00101
|  | 752 | 0.00141 | 0.00121 | 0.000703352 | 0.000612285 | 0.00086
|  | 753 | 0.00119 | 0.000971559 | 0.000628654 | 0.000630023 | 0.00075
|  | 754 | 0.000955078 | 0.000788932 | 0.000601159 | 0.000692277 | 0.00068
|  | 755 | 0.00077711 | 0.000671651 | 0.000615686 | 0.000804874 | 0.00067
|  | 756 | 0.000664024 | 0.000608894 | 0.000673404 | 0.000969317 | 0.0007
|  | 757 | 0.000604499 | 0.000590743 | 0.000779946 | 0.00116 | 0.00078
|  | 758 | 0.000588918 | 0.000613372 | 0.000938001 | 0.0013 | 0.00089
|  | 759 | 0.00061384 | 0.000679031 | 0.00113 | 0.00132 | 0.001
|  | 760 | 0.000681805 | 0.000793594 | 0.00128 | 0.00121 | 0.00109
|  | 761 | 0.000798188 | 0.000957022 | 0.0013 | 0.00107 | 0.00114
|  | 762 | 0.000963107 | 0.00114 | 0.00121 | 0.000966349 | 0.00115
|  | 763 | 0.00115 | 0.00128 | 0.00107 | 0.000912895 | 0.00112
|  | 764 | 0.00128 | 0.00128 | 0.000961039 | 0.000918055 | 0.00106
|  | 765 | 0.00127 | 0.00117 | 0.000902861 | 0.000984989 | 0.00101
|  | 766 | 0.00117 | 0.00104 | 0.000902062 | 0.00112 | 0.00099
|  | 767 | 0.00103 | 0.000939584 | 0.000961674 | 0.00129 | 0.00101
|  | 768 | 0.000936009 | 0.000891199 | 0.00108 | 0.00145 | 0.00108
|  | 769 | 0.000890206 | 0.000899707 | 0.00126 | 0.00147 | 0.00117
|  | 770 | 0.000901196 | 0.000968362 | 0.00142 | 0.00131 | 0.00124
|  | 771 | 0.000972329 | 0.0011 | 0.00146 | 0.00107 | 0.00126
|  | 772 | 0.00111 | 0.00128 | 0.00132 | 0.000873278 | 0.00123
|  | 773 | 0.00129 | 0.00143 | 0.00109 | 0.000739088 | 0.00116
|  | 774 | 0.00144 | 0.00145 | 0.000880272 | 0.000667955 | 0.00104
|  | 775 | 0.00145 | 0.00128 | 0.000740307 | 0.000652604 | 0.00091
|  | 776 | 0.00128 | 0.00105 | 0.000663442 | 0.000693896 | 0.0008
|  | 777 | 0.00105 | 0.000854062 | 0.000641795 | 0.000805303 | 0.00074
|  | 778 | 0.000850948 | 0.000723469 | 0.000674815 | 0.00101 | 0.00075
|  | 779 | 0.000722119 | 0.000654242 | 0.000774032 | 0.00132 | 0.00083
|  | 780 | 0.000654348 | 0.000638888 | 0.000964698 | 0.00161 | 0.00097
|  | 781 | 0.000640101 | 0.000677684 | 0.00127 | 0.00157 | 0.00112
|  | 782 | 0.000680125 | 0.000783489 | 0.00158 | 0.00121 | 0.00122
|  | 783 | 0.000787497 | 0.000982946 | 0.00161 | 0.000840268 | 0.00124
|  | 784 | 0.000989195 | 0.0013 | 0.00126 | 0.000596116 | 0.00119
|  | 785 | 0.00131 | 0.00162 | 0.000871873 | 0.000456025 | 0.00108
|  | 786 | 0.00163 | 0.00161 | 0.000613674 | 0.000381066 | 0.00091
|  | 787 | 0.00162 | 0.00123 | 0.000464899 | 0.000348392 | 0.00071
|  | 788 | 0.00124 | 0.000850227 | 0.000384489 | 0.000348885 | 0.00054
|  | 789 | 0.00085439 | 0.000601857 | 0.00034773 | 0.00038425 | 0.00044
|  | 790 | 0.000605543 | 0.000460096 | 0.000344143 | 0.000468962 | 0.00041
|  | 791 | 0.000463538 | 0.000384073 | 0.000373976 | 0.000638289 | 0.00042
|  | 792 | 0.000387439 | 0.000350444 | 0.000449322 | 0.000948095 | 0.0005
|  | 793 | 0.000353929 | 0.000349766 | 0.000601506 | 0.00135 | 0.00065
|  | 794 | 0.000353632 | 0.000383205 | 0.000889408 | 0.00151 | 0.00083
|  | 795 | 0.000387847 | 0.000464107 | 0.00132 | 0.0012 | 0.00098
|  | 796 | 0.000470204 | 0.000626144 | 0.00155 | 0.000785946 | 0.00105
|  | 797 | 0.00063497 | 0.000933164 | 0.00122 | 0.000532173 | 0.00104
|  | 798 | 0.000947024 | 0.0014 | 0.000791825 | 0.000403159 | 0.00098
|  | 799 | 0.00142 | 0.0016 | 0.000529539 | 0.000346432 | 0.00085
|  | 800 | 0.00161 | 0.00118 | 0.000396457 | 0.000339184 | 0.00065
|  | 801 | 0.00119 | 0.000748704 | 0.000336268 | 0.000382502 | 0.00049
|  | 802 | 0.000751972 | 0.000504826 | 0.000323947 | 0.00050451 | 0.00042
|  | 803 | 0.000507349 | 0.000382981 | 0.000357852 | 0.000740608 | 0.00043
|  | 804 | 0.000385213 | 0.000328832 | 0.000461199 | 0.000961418 | 0.00051
|  | 805 | 0.000330936 | 0.000320193 | 0.000686454 | 0.000826479 | 0.00059
|  | 806 | 0.000322305 | 0.000356986 | 0.000951347 | 0.000386865 | 0.0006
|  | 807 | 0.000359238 | 0.000463844 | 0.000786125 | 0.000170088 | 0.00056
|  | 808 | 0.000466342 | 0.000699782 | 0.000365935 | 8.36332e-05 | 0.0005
|  | 809 | 0.000702883 | 0.000982901 | 0.000161294 | 4.44025e-05 | 0.00041
|  | 810 | 0.000989544 | 0.0007016 | 7.92603e-05 | 2.42285e-05 | 0.00027
|  | 811 | 0.000704124 | 0.00030732 | 4.19341e-05 | 1.32055e-05 | 0.00014
|  | 812 | 0.000308191 | 0.000138483 | 2.2723e-05 | 7.17369e-06 | 6e-05
|  | 813 | 0.000139156 | 6.94156e-05 | 1.22512e-05 | 3.94804e-06 | 3e-05
|  | 814 | 6.98551e-05 | 3.69971e-05 | 6.56282e-06 | 2.2482e-06 | 2e-05
|  | 815 | 3.72652e-05 | 1.99817e-05 | 3.55428e-06 | 1.34748e-06 | 1e-05
|  | 816 | 2.0137e-05 | 1.06701e-05 | 1.98884e-06 | 8.59642e-07 | 0
|  | 817 | 1.07551e-05 | 5.655e-06 | 1.1697e-06 | 5.87736e-07 | 0
|  | 818 | 5.69975e-06 | 3.03659e-06 | 7.31091e-07 | 4.32634e-07 | 0
|  | 819 | 3.05996e-06 | 1.68906e-06 | 4.8869e-07 | 3.44117e-07 | 0
|  | 820 | 1.70148e-06 | 9.89002e-07 | 3.50759e-07 | 2.96733e-07 | 0
|  | 821 | 9.96076e-07 | 6.15581e-07 | 2.71053e-07 | 2.77721e-07 | 0
|  | 822 | 6.19503e-07 | 4.09312e-07 | 2.26185e-07 | 2.81393e-07 | 0
|  | 823 | 4.11519e-07 | 2.91664e-07 | 2.04386e-07 | 3.02529e-07 | 0
|  | 824 | 2.92885e-07 | 2.23267e-07 | 2.00261e-07 | 3.24464e-07 | 0
|  | 825 | 2.23874e-07 | 1.84056e-07 | 2.11564e-07 | 3.10414e-07 | 0
|  | 826 | 1.84231e-07 | 1.63858e-07 | 2.3453e-07 | 2.49293e-07 | 0
|  | 827 | 1.63673e-07 | 1.57931e-07 | 2.53834e-07 | 1.83385e-07 | 0
|  | 828 | 1.57383e-07 | 1.64746e-07 | 2.42119e-07 | 1.34465e-07 | 0
|  | 829 | 1.63808e-07 | 1.83984e-07 | 1.98494e-07 | 9.84925e-08 | 0
|  | 830 | 1.8276e-07 | 2.11255e-07 | 1.47859e-07 | 7.37616e-08 | 0
|  | 831 | 2.10474e-07 | 2.27039e-07 | 1.05303e-07 | 5.8723e-08 | 0
|  | 832 | 2.28124e-07 | 2.04172e-07 | 7.62678e-08 | 5.06697e-08 | 0
|  | 833 | 2.06559e-07 | 1.52779e-07 | 5.88274e-08 | 4.76454e-08 | 0
|  | 834 | 1.54504e-07 | 1.06061e-07 | 4.92397e-08 | 4.88955e-08 | 0
|  | 835 | 1.06962e-07 | 7.54243e-08 | 4.49268e-08 | 5.487e-08 | 0
|  | 836 | 7.58726e-08 | 5.74983e-08 | 4.47269e-08 | 6.76049e-08 | 0
|  | 837 | 5.77007e-08 | 4.76518e-08 | 4.86499e-08 | 9.20833e-08 | 0
|  | 838 | 4.76978e-08 | 4.30527e-08 | 5.80068e-08 | 1.40026e-07 | 0
|  | 839 | 4.29737e-08 | 4.24188e-08 | 7.62719e-08 | 2.40361e-07 | 0
|  | 840 | 4.22089e-08 | 4.56264e-08 | 1.11596e-07 | 4.66964e-07 | 0
|  | 841 | 4.52211e-08 | 5.37063e-08 | 1.83534e-07 | 9.81011e-07 | 0
|  | 842 | 5.30058e-08 | 6.95924e-08 | 3.42305e-07 | 1.88128e-06 | 0
|  | 843 | 6.83526e-08 | 1.00138e-07 | 7.09622e-07 | 2.68861e-06 | 0
|  | 844 | 9.77993e-08 | 1.61815e-07 | 1.44902e-06 | 3.29576e-06 | 0
|  | 845 | 1.57002e-07 | 2.96438e-07 | 2.30171e-06 | 4.58293e-06 | 0
|  | 846 | 2.85569e-07 | 6.0784e-07 | 2.86422e-06 | 7.57411e-06 | 0
|  | 847 | 5.82333e-07 | 1.2611e-06 | 3.73132e-06 | 9.63378e-06 | 0
|  | 848 | 1.21223e-06 | 2.094e-06 | 6.01305e-06 | 6.02242e-06 | 0
|  | 849 | 2.04472e-06 | 2.64336e-06 | 9.16687e-06 | 2.82815e-06 | 0
|  | 850 | 2.5993e-06 | 3.3486e-06 | 6.5306e-06 | 1.58296e-06 | 0
|  | 851 | 3.25915e-06 | 5.22137e-06 | 2.97296e-06 | 1.06828e-06 | 0
|  | 852 | 4.99816e-06 | 8.75859e-06 | 1.5701e-06 | 8.27893e-07 | 0
|  | 853 | 8.5526e-06 | 6.74174e-06 | 1.01723e-06 | 7.08742e-07 | 0
|  | 854 | 7.11268e-06 | 2.97599e-06 | 7.69897e-07 | 6.53211e-07 | 0
|  | 855 | 3.15277e-06 | 1.5294e-06 | 6.52285e-07 | 6.38327e-07 | 0
|  | 856 | 1.59561e-06 | 9.73702e-07 | 5.99928e-07 | 6.563e-07 | 0
|  | 857 | 1.00288e-06 | 7.30077e-07 | 5.86689e-07 | 7.04958e-07 | 0
|  | 858 | 7.44787e-07 | 6.16881e-07 | 6.02455e-07 | 7.77585e-07 | 0
|  | 859 | 6.24814e-07 | 5.6846e-07 | 6.4452e-07 | 8.43203e-07 | 0
|  | 860 | 5.72617e-07 | 5.57815e-07 | 7.1019e-07 | 8.34668e-07 | 0
|  | 861 | 5.59162e-07 | 5.73456e-07 | 7.81999e-07 | 7.13285e-07 | 0
|  | 862 | 5.72509e-07 | 6.12096e-07 | 8.09233e-07 | 5.42293e-07 | 0
|  | 863 | 6.08695e-07 | 6.72098e-07 | 7.3341e-07 | 3.98793e-07 | 0
|  | 864 | 6.66188e-07 | 7.42044e-07 | 5.78525e-07 | 3.02963e-07 | 0
|  | 865 | 7.35035e-07 | 7.81637e-07 | 4.26706e-07 | 2.45501e-07 | 0
|  | 866 | 7.78165e-07 | 7.31409e-07 | 3.18033e-07 | 2.14623e-07 | 0
|  | 867 | 7.36357e-07 | 5.93084e-07 | 2.5036e-07 | 2.02855e-07 | 0
|  | 868 | 6.03807e-07 | 4.41558e-07 | 2.11918e-07 | 2.06909e-07 | 0
|  | 869 | 4.51832e-07 | 3.27124e-07 | 1.93837e-07 | 2.26747e-07 | 0
|  | 870 | 3.34435e-07 | 2.53895e-07 | 1.91493e-07 | 2.64871e-07 | 0
|  | 871 | 2.58453e-07 | 2.11151e-07 | 2.03653e-07 | 3.25122e-07 | 0
|  | 872 | 2.13687e-07 | 1.89515e-07 | 2.31747e-07 | 4.09103e-07 | 0
|  | 873 | 1.9055e-07 | 1.83665e-07 | 2.79105e-07 | 5.08782e-07 | 0
|  | 874 | 1.83432e-07 | 1.91699e-07 | 3.48888e-07 | 6.01908e-07 | 0
|  | 875 | 1.90183e-07 | 2.14394e-07 | 4.38674e-07 | 6.6588e-07 | 0
|  | 876 | 2.11356e-07 | 2.54587e-07 | 5.3337e-07 | 7.00522e-07 | 0
|  | 877 | 2.49625e-07 | 3.15776e-07 | 6.09087e-07 | 7.26227e-07 | 0
|  | 878 | 3.08549e-07 | 3.98076e-07 | 6.54543e-07 | 7.66117e-07 | 0
|  | 879 | 3.88936e-07 | 4.91268e-07 | 6.82143e-07 | 8.38827e-07 | 0
|  | 880 | 4.82084e-07 | 5.73657e-07 | 7.14389e-07 | 9.61783e-07 | 0
|  | 881 | 5.67002e-07 | 6.28308e-07 | 7.70839e-07 | 1.15581e-06 | 0
|  | 882 | 6.25702e-07 | 6.60806e-07 | 8.68578e-07 | 1.4499e-06 | 0
|  | 883 | 6.60786e-07 | 6.91405e-07 | 1.02639e-06 | 1.87661e-06 | 0
|  | 884 | 6.91489e-07 | 7.40647e-07 | 1.26923e-06 | 2.45155e-06 | 0
|  | 885 | 7.38689e-07 | 8.25756e-07 | 1.62845e-06 | 3.12582e-06 | 0
|  | 886 | 8.19938e-07 | 9.64449e-07 | 2.13037e-06 | 3.75511e-06 | 0
|  | 887 | 9.5275e-07 | 1.17945e-06 | 2.76011e-06 | 4.19281e-06 | 0
|  | 888 | 1.15917e-06 | 1.50017e-06 | 3.41282e-06 | 4.44856e-06 | 0
|  | 889 | 1.46792e-06 | 1.95567e-06 | 3.92339e-06 | 4.6831e-06 | 0
|  | 890 | 1.9086e-06 | 2.54651e-06 | 4.22287e-06 | 5.09718e-06 | 0
|  | 891 | 2.48637e-06 | 3.19492e-06 | 4.41847e-06 | 5.90934e-06 | 0
|  | 892 | 3.13297e-06 | 3.74116e-06 | 4.69856e-06 | 7.43902e-06 | 0
|  | 893 | 3.69314e-06 | 4.07396e-06 | 5.25821e-06 | 1.02894e-05 | 1e-05
|  | 894 | 4.04252e-06 | 4.25556e-06 | 6.33858e-06 | 1.56589e-05 | 1e-05
|  | 895 | 4.22538e-06 | 4.46004e-06 | 8.35303e-06 | 2.55771e-05 | 1e-05
|  | 896 | 4.40959e-06 | 4.87257e-06 | 1.21196e-05 | 4.1091e-05 | 1e-05
|  | 897 | 4.77892e-06 | 5.69563e-06 | 1.92095e-05 | 5.60441e-05 | 2e-05
|  | 898 | 5.52684e-06 | 7.24346e-06 | 3.17061e-05 | 6.07337e-05 | 3e-05
|  | 899 | 6.94104e-06 | 1.012e-05 | 4.81896e-05 | 5.67608e-05 | 4e-05
|  | 900 | 9.56574e-06 | 1.5525e-05 | 5.86722e-05 | 5.04153e-05 | 4e-05
|  | 901 | 1.4476e-05 | 2.54457e-05 | 5.79148e-05 | 4.41262e-05 | 4e-05
|  | 902 | 2.35695e-05 | 4.08493e-05 | 5.21103e-05 | 3.84361e-05 | 5e-05
|  | 903 | 3.82812e-05 | 5.51705e-05 | 4.57652e-05 | 3.39704e-05 | 5e-05
|  | 904 | 5.35542e-05 | 5.85467e-05 | 3.98408e-05 | 3.14347e-05 | 4e-05
|  | 905 | 5.87814e-05 | 5.3905e-05 | 3.47889e-05 | 3.14384e-05 | 4e-05
|  | 906 | 5.48954e-05 | 4.75809e-05 | 3.12971e-05 | 3.48521e-05 | 4e-05
|  | 907 | 4.8635e-05 | 4.15071e-05 | 2.99802e-05 | 4.35358e-05 | 4e-05
|  | 908 | 4.24934e-05 | 3.60947e-05 | 3.1465e-05 | 6.10335e-05 | 4e-05
|  | 909 | 3.69449e-05 | 3.19544e-05 | 3.69429e-05 | 8.95898e-05 | 4e-05
|  | 910 | 3.25666e-05 | 2.97371e-05 | 4.90157e-05 | 0.000117578 | 5e-05
|  | 911 | 3.00254e-05 | 2.99959e-05 | 7.2006e-05 | 0.000121656 | 7e-05
|  | 912 | 2.98735e-05 | 3.35748e-05 | 0.000104769 | 9.47385e-05 | 8e-05
|  | 913 | 3.287e-05 | 4.23376e-05 | 0.000122158 | 6.29956e-05 | 8e-05
|  | 914 | 4.06612e-05 | 6.00837e-05 | 0.000102775 | 3.9923e-05 | 8e-05
|  | 915 | 5.67144e-05 | 9.08729e-05 | 7.01006e-05 | 2.49288e-05 | 7e-05
|  | 916 | 8.56592e-05 | 0.000121252 | 4.47692e-05 | 1.56961e-05 | 7e-05
|  | 917 | 0.000119117 | 0.000113046 | 2.80322e-05 | 1.02523e-05 | 5e-05
|  | 918 | 0.000118321 | 7.92732e-05 | 1.75104e-05 | 7.11127e-06 | 4e-05
|  | 919 | 8.54283e-05 | 5.0872e-05 | 1.1199e-05 | 5.31045e-06 | 2e-05
|  | 920 | 5.51734e-05 | 3.19737e-05 | 7.53263e-06 | 4.29621e-06 | 2e-05
|  | 921 | 3.47702e-05 | 1.99416e-05 | 5.4256e-06 | 3.77273e-06 | 1e-05
|  | 922 | 2.16992e-05 | 1.25988e-05 | 4.22281e-06 | 3.59752e-06 | 1e-05
|  | 923 | 1.36607e-05 | 8.2906e-06 | 3.5645e-06 | 3.72136e-06 | 1e-05
|  | 924 | 8.91878e-06 | 5.80675e-06 | 3.26652e-06 | 4.15969e-06 | 0
|  | 925 | 6.17962e-06 | 4.38138e-06 | 3.24901e-06 | 4.96319e-06 | 0
|  | 926 | 4.60548e-06 | 3.58018e-06 | 3.50072e-06 | 6.12154e-06 | 0
|  | 927 | 3.71439e-06 | 3.17383e-06 | 4.0585e-06 | 7.32166e-06 | 0
|  | 928 | 3.24888e-06 | 3.0531e-06 | 4.96292e-06 | 7.82331e-06 | 0
|  | 929 | 3.0831e-06 | 3.1839e-06 | 6.10189e-06 | 7.15938e-06 | 1e-05
|  | 930 | 3.17205e-06 | 3.58572e-06 | 6.94696e-06 | 5.86472e-06 | 1e-05
|  | 931 | 3.52756e-06 | 4.30826e-06 | 6.80656e-06 | 4.67133e-06 | 1e-05
|  | 932 | 4.19823e-06 | 5.34374e-06 | 5.7879e-06 | 3.82826e-06 | 1e-05
|  | 933 | 5.20059e-06 | 6.3816e-06 | 4.62419e-06 | 3.30634e-06 | 1e-05
|  | 934 | 6.30049e-06 | 6.69372e-06 | 3.73113e-06 | 3.03072e-06 | 0
|  | 935 | 6.80633e-06 | 5.96771e-06 | 3.15307e-06 | 2.95164e-06 | 0
|  | 936 | 6.23432e-06 | 4.8263e-06 | 2.82447e-06 | 3.05452e-06 | 0
|  | 937 | 5.09688e-06 | 3.85571e-06 | 2.68867e-06 | 3.36283e-06 | 0
|  | 938 | 4.06246e-06 | 3.19711e-06 | 2.71904e-06 | 3.95054e-06 | 0
|  | 939 | 3.34028e-06 | 2.8038e-06 | 2.92132e-06 | 4.97763e-06 | 0
|  | 940 | 2.89894e-06 | 2.61257e-06 | 3.34094e-06 | 6.76437e-06 | 0
|  | 941 | 2.6715e-06 | 2.58549e-06 | 4.07874e-06 | 9.92286e-06 | 0
|  | 942 | 2.61528e-06 | 2.71639e-06 | 5.34795e-06 | 1.54353e-05 | 1e-05
|  | 943 | 2.71792e-06 | 3.03173e-06 | 7.56666e-06 | 2.37479e-05 | 1e-05
|  | 944 | 2.99955e-06 | 3.60365e-06 | 1.15185e-05 | 3.22923e-05 | 1e-05
|  | 945 | 3.52306e-06 | 4.58256e-06 | 1.8246e-05 | 3.58627e-05 | 2e-05
|  | 946 | 4.42219e-06 | 6.26886e-06 | 2.72097e-05 | 3.33476e-05 | 2e-05
|  | 947 | 5.96471e-06 | 9.25069e-06 | 3.33299e-05 | 2.94164e-05 | 2e-05
|  | 948 | 8.67821e-06 | 1.45414e-05 | 3.25601e-05 | 2.69318e-05 | 3e-05
|  | 949 | 1.35117e-05 | 2.29151e-05 | 2.85403e-05 | 2.61223e-05 | 3e-05
|  | 950 | 2.146e-05 | 3.13727e-05 | 2.53654e-05 | 2.64334e-05 | 3e-05
|  | 951 | 3.05532e-05 | 3.31024e-05 | 2.39228e-05 | 2.72371e-05 | 3e-05
|  | 952 | 3.37803e-05 | 2.92724e-05 | 2.38032e-05 | 2.81739e-05 | 3e-05
|  | 953 | 3.03972e-05 | 2.537e-05 | 2.43472e-05 | 2.95177e-05 | 3e-05
|  | 954 | 2.6192e-05 | 2.32319e-05 | 2.49813e-05 | 3.23586e-05 | 3e-05
|  | 955 | 2.36861e-05 | 2.26674e-05 | 2.56544e-05 | 3.80671e-05 | 3e-05
|  | 956 | 2.28711e-05 | 2.3047e-05 | 2.70817e-05 | 4.57182e-05 | 3e-05
|  | 957 | 2.31518e-05 | 2.36761e-05 | 3.06168e-05 | 4.78618e-05 | 3e-05
|  | 958 | 2.38202e-05 | 2.41644e-05 | 3.7107e-05 | 2.98826e-05 | 3e-05
|  | 959 | 2.43726e-05 | 2.48788e-05 | 4.13313e-05 | 1.30891e-05 | 3e-05
|  | 960 | 2.50017e-05 | 2.6946e-05 | 3.08895e-05 | 5.95195e-06 | 3e-05
|  | 961 | 2.67071e-05 | 3.17982e-05 | 1.44352e-05 | 3.08126e-06 | 2e-05
|  | 962 | 3.09621e-05 | 3.83136e-05 | 6.29513e-06 | 1.79896e-06 | 2e-05
|  | 963 | 3.77712e-05 | 3.31434e-05 | 3.07587e-06 | 1.16132e-06 | 1e-05
|  | 964 | 3.60911e-05 | 1.65052e-05 | 1.70285e-06 | 8.15696e-07 | 1e-05
|  | 965 | 1.94175e-05 | 7.02896e-06 | 1.04852e-06 | 6.16119e-07 | 0
|  | 966 | 8.25806e-06 | 3.28684e-06 | 7.05564e-07 | 4.96269e-07 | 0
|  | 967 | 3.77683e-06 | 1.7427e-06 | 5.1209e-07 | 4.23719e-07 | 0
|  | 968 | 1.95851e-06 | 1.03141e-06 | 3.97086e-07 | 3.81842e-07 | 0
|  | 969 | 1.13707e-06 | 6.69192e-07 | 3.26726e-07 | 3.62096e-07 | 0
|  | 970 | 7.25671e-07 | 4.69334e-07 | 2.83859e-07 | 3.606e-07 | 0
|  | 971 | 5.01629e-07 | 3.52175e-07 | 2.59484e-07 | 3.7668e-07 | 0
|  | 972 | 3.71544e-07 | 2.80632e-07 | 2.48968e-07 | 4.12566e-07 | 0
|  | 973 | 2.92548e-07 | 2.36188e-07 | 2.50324e-07 | 4.7401e-07 | 0
|  | 974 | 2.43473e-07 | 2.09125e-07 | 2.63514e-07 | 5.72217e-07 | 0
|  | 975 | 2.13282e-07 | 1.94249e-07 | 2.90375e-07 | 7.28226e-07 | 0
|  | 976 | 1.96066e-07 | 1.88917e-07 | 3.35122e-07 | 9.82733e-07 | 0
|  | 977 | 1.88752e-07 | 1.92138e-07 | 4.0569e-07 | 1.41779e-06 | 0
|  | 978 | 1.90036e-07 | 2.04231e-07 | 5.16687e-07 | 2.19348e-06 | 0
|  | 979 | 1.99953e-07 | 2.26878e-07 | 6.95921e-07 | 3.47661e-06 | 0
|  | 980 | 2.19839e-07 | 2.63563e-07 | 9.99071e-07 | 4.49445e-06 | 0
|  | 981 | 2.52508e-07 | 3.20398e-07 | 1.53737e-06 | 3.55001e-06 | 0
|  | 982 | 3.03534e-07 | 4.08891e-07 | 2.48233e-06 | 2.28558e-06 | 0
|  | 983 | 3.82701e-07 | 5.5025e-07 | 3.59222e-06 | 1.74624e-06 | 0
|  | 984 | 5.08037e-07 | 7.86363e-07 | 3.4775e-06 | 1.24869e-06 | 0
|  | 985 | 7.14547e-07 | 1.20411e-06 | 2.66274e-06 | 7.35584e-07 | 0
|  | 986 | 1.07425e-06 | 1.97301e-06 | 1.84549e-06 | 4.42434e-07 | 0
|  | 987 | 1.73539e-06 | 3.20943e-06 | 1.05825e-06 | 2.89546e-07 | 0
|  | 988 | 2.89983e-06 | 3.92053e-06 | 6.07855e-07 | 2.04939e-07 | 0
|  | 989 | 4.01987e-06 | 2.84243e-06 | 3.78354e-07 | 1.54986e-07 | 0
|  | 990 | 3.24472e-06 | 1.55708e-06 | 2.55125e-07 | 1.24112e-07 | 0
|  | 991 | 1.80823e-06 | 8.55747e-07 | 1.84293e-07 | 1.04626e-07 | 0
|  | 992 | 9.80989e-07 | 5.09628e-07 | 1.41311e-07 | 9.24805e-08 | 0
|  | 993 | 5.74298e-07 | 3.29218e-07 | 1.14278e-07 | 8.54994e-08 | 0
|  | 994 | 3.65098e-07 | 2.28298e-07 | 9.70417e-08 | 8.25606e-08 | 0
|  | 995 | 2.49559e-07 | 1.6838e-07 | 8.62754e-08 | 8.32073e-08 | 0
|  | 996 | 1.81667e-07 | 1.31192e-07 | 8.01549e-08 | 8.75555e-08 | 0
|  | 997 | 1.39835e-07 | 1.07468e-07 | 7.77394e-08 | 9.6286e-08 | 0
|  | 998 | 1.13239e-07 | 9.22477e-08 | 7.86869e-08 | 1.10879e-07 | 0
|  | 999 | 9.61321e-08 | 8.27859e-08 | 8.31616e-08 | 1.34117e-07 | 0
|  | 1000 | 8.53445e-08 | 7.75655e-08 | 9.18885e-08 | 1.71192e-07 | 0
|  | 1001 | 7.91073e-08 | 7.58132e-08 | 1.06348e-07 | 2.32013e-07 | 0
|  | 1002 | 7.64873e-08 | 7.73016e-08 | 1.29399e-07 | 3.3733e-07 | 0
|  | 1003 | 7.71311e-08 | 8.22844e-08 | 1.66376e-07 | 5.33831e-07 | 0
|  | 1004 | 8.11662e-08 | 9.15807e-08 | 2.27744e-07 | 9.3852e-07 | 0
|  | 1005 | 8.92478e-08 | 1.06844e-07 | 3.35533e-07 | 1.87076e-06 | 0
|  | 1006 | 1.02771e-07 | 1.31166e-07 | 5.40596e-07 | 4.05098e-06 | 0
|  | 1007 | 1.24363e-07 | 1.70396e-07 | 9.73617e-07 | 7.46006e-06 | 0
|  | 1008 | 1.58945e-07 | 2.36161e-07 | 1.99671e-06 | 8.39618e-06 | 0
|  | 1009 | 2.16137e-07 | 3.53388e-07 | 4.36012e-06 | 6.11011e-06 | 0
|  | 1010 | 3.1607e-07 | 5.80887e-07 | 7.0804e-06 | 4.45495e-06 | 0
|  | 1011 | 5.04862e-07 | 1.07326e-06 | 6.25191e-06 | 3.70488e-06 | 0
|  | 1012 | 9.00043e-07 | 2.26113e-06 | 4.25407e-06 | 3.49219e-06 | 0
|  | 1013 | 1.82849e-06 | 4.89875e-06 | 3.14816e-06 | 3.62284e-06 | 0
|  | 1014 | 4.04815e-06 | 6.69227e-06 | 2.67222e-06 | 3.95156e-06 | 0
|  | 1015 | 6.72231e-06 | 4.86229e-06 | 2.55718e-06 | 4.19473e-06 | 0
|  | 1016 | 5.52396e-06 | 3.24185e-06 | 2.69022e-06 | 3.95147e-06 | 0
|  | 1017 | 3.61938e-06 | 2.45691e-06 | 3.00585e-06 | 3.23868e-06 | 0
|  | 1018 | 2.63443e-06 | 2.13054e-06 | 3.35954e-06 | 2.48616e-06 | 0
|  | 1019 | 2.20305e-06 | 2.06945e-06 | 3.44849e-06 | 1.86598e-06 | 0
|  | 1020 | 2.07577e-06 | 2.20546e-06 | 3.08962e-06 | 1.3575e-06 | 0
|  | 1021 | 2.15717e-06 | 2.51469e-06 | 2.46859e-06 | 9.76247e-07 | 0
|  | 1022 | 2.4201e-06 | 2.93794e-06 | 1.81726e-06 | 7.16623e-07 | 0
|  | 1023 | 2.82987e-06 | 3.24719e-06 | 1.28382e-06 | 5.45235e-07 | 0
|  | 1024 | 3.22196e-06 | 3.08639e-06 | 9.12285e-07 | 4.30981e-07 | 0
|  | 1025 | 3.23028e-06 | 2.45427e-06 | 6.69403e-07 | 3.5304e-07 | 0
|  | 1026 | 2.68786e-06 | 1.74872e-06 | 5.1098e-07 | 2.98634e-07 | 0
|  | 1027 | 1.95154e-06 | 1.21476e-06 | 4.05405e-07 | 2.59991e-07 | 0
|  | 1028 | 1.35516e-06 | 8.62412e-07 | 3.3317e-07 | 2.3231e-07 | 0
|  | 1029 | 9.53852e-07 | 6.36131e-07 | 2.82576e-07 | 2.12564e-07 | 0
|  | 1030 | 6.95957e-07 | 4.88682e-07 | 2.46537e-07 | 1.98817e-07 | 0
|  | 1031 | 5.28883e-07 | 3.8999e-07 | 2.20662e-07 | 1.89823e-07 | 0
|  | 1032 | 4.17869e-07 | 3.22108e-07 | 2.02176e-07 | 1.84798e-07 | 0
|  | 1033 | 3.42025e-07 | 2.7434e-07 | 1.89294e-07 | 1.83286e-07 | 0
|  | 1034 | 2.88933e-07 | 2.40188e-07 | 1.80867e-07 | 1.85075e-07 | 0
|  | 1035 | 2.51091e-07 | 2.15605e-07 | 1.76171e-07 | 1.90163e-07 | 0
|  | 1036 | 2.23857e-07 | 1.9802e-07 | 1.74786e-07 | 1.98734e-07 | 0
|  | 1037 | 2.04294e-07 | 1.85772e-07 | 1.76522e-07 | 2.11166e-07 | 0
|  | 1038 | 1.9051e-07 | 1.77791e-07 | 1.81381e-07 | 2.28048e-07 | 0
|  | 1039 | 1.81283e-07 | 1.73402e-07 | 1.89546e-07 | 2.50213e-07 | 0
|  | 1040 | 1.75832e-07 | 1.72218e-07 | 2.01383e-07 | 2.78776e-07 | 0
|  | 1041 | 1.73676e-07 | 1.74049e-07 | 2.17422e-07 | 3.15164e-07 | 0
|  | 1042 | 1.74593e-07 | 1.78924e-07 | 2.38495e-07 | 3.61313e-07 | 0
|  | 1043 | 1.78545e-07 | 1.87031e-07 | 2.65693e-07 | 4.19502e-07 | 0
|  | 1044 | 1.8567e-07 | 1.98739e-07 | 3.00453e-07 | 4.92592e-07 | 0
|  | 1045 | 1.9628e-07 | 2.14615e-07 | 3.44631e-07 | 5.83652e-07 | 0
|  | 1046 | 2.1088e-07 | 2.35463e-07 | 4.00561e-07 | 6.95869e-07 | 0
|  | 1047 | 2.302e-07 | 2.62374e-07 | 4.71084e-07 | 8.32056e-07 | 0
|  | 1048 | 2.55239e-07 | 2.96789e-07 | 5.59487e-07 | 9.93739e-07 | 0
|  | 1049 | 2.87328e-07 | 3.40578e-07 | 6.6922e-07 | 1.18051e-06 | 0
|  | 1050 | 3.28199e-07 | 3.96106e-07 | 8.03609e-07 | 1.38967e-06 | 0
|  | 1051 | 3.80063e-07 | 4.66279e-07 | 9.64857e-07 | 1.61644e-06 | 0
|  | 1052 | 4.45658e-07 | 5.54496e-07 | 1.15288e-06 | 1.85613e-06 | 0
|  | 1053 | 5.28242e-07 | 6.64434e-07 | 1.36534e-06 | 2.10581e-06 | 0
|  | 1054 | 6.31431e-07 | 7.99557e-07 | 1.59663e-06 | 2.367e-06 | 0
|  | 1055 | 7.58798e-07 | 9.62247e-07 | 1.84032e-06 | 2.64796e-06 | 0
|  | 1056 | 9.13115e-07 | 1.15266e-06 | 2.09146e-06 | 2.96502e-06 | 0
|  | 1057 | 1.09525e-06 | 1.36772e-06 | 2.35066e-06 | 3.34588e-06 | 0
|  | 1058 | 1.30305e-06 | 1.60106e-06 | 2.62538e-06 | 3.83197e-06 | 0
|  | 1059 | 1.53089e-06 | 1.84478e-06 | 2.93298e-06 | 4.48587e-06 | 0
|  | 1060 | 1.77086e-06 | 2.09283e-06 | 3.30121e-06 | 5.4046e-06 | 0
|  | 1061 | 2.01539e-06 | 2.34458e-06 | 3.7716e-06 | 6.74217e-06 | 0
|  | 1062 | 2.26243e-06 | 2.6086e-06 | 4.40524e-06 | 8.75275e-06 | 0
|  | 1063 | 2.51734e-06 | 2.90262e-06 | 5.29643e-06 | 1.18333e-05 | 1e-05
|  | 1064 | 2.79471e-06 | 3.25458e-06 | 6.59538e-06 | 1.64787e-05 | 1e-05
|  | 1065 | 3.11885e-06 | 3.70493e-06 | 8.54672e-06 | 2.2742e-05 | 1e-05
|  | 1066 | 3.5252e-06 | 4.31255e-06 | 1.15345e-05 | 2.87247e-05 | 1e-05
|  | 1067 | 4.06472e-06 | 5.16696e-06 | 1.60472e-05 | 3.05977e-05 | 2e-05
|  | 1068 | 4.81343e-06 | 6.41034e-06 | 2.21953e-05 | 2.73857e-05 | 2e-05
|  | 1069 | 5.89025e-06 | 8.27356e-06 | 2.82072e-05 | 2.21864e-05 | 2e-05
|  | 1070 | 7.48734e-06 | 1.11207e-05 | 3.01248e-05 | 1.76375e-05 | 2e-05
|  | 1071 | 9.91358e-06 | 1.54307e-05 | 2.68065e-05 | 1.44105e-05 | 2e-05
|  | 1072 | 1.36172e-05 | 2.13928e-05 | 2.15664e-05 | 1.23229e-05 | 2e-05
|  | 1073 | 1.89915e-05 | 2.75142e-05 | 1.70765e-05 | 1.10849e-05 | 2e-05
|  | 1074 | 2.5397e-05 | 2.98717e-05 | 1.3929e-05 | 1.04949e-05 | 2e-05
|  | 1075 | 2.9636e-05 | 2.68229e-05 | 1.19073e-05 | 1.04559e-05 | 2e-05
|  | 1076 | 2.84343e-05 | 2.16057e-05 | 1.07121e-05 | 1.09677e-05 | 1e-05
|  | 1077 | 2.3591e-05 | 1.70754e-05 | 1.01464e-05 | 1.21348e-05 | 1e-05
|  | 1078 | 1.86489e-05 | 1.38918e-05 | 1.01124e-05 | 1.4205e-05 | 1e-05
|  | 1079 | 1.49724e-05 | 1.18415e-05 | 1.06113e-05 | 1.76411e-05 | 1e-05
|  | 1080 | 1.25376e-05 | 1.06232e-05 | 1.17432e-05 | 2.31493e-05 | 1e-05
|  | 1081 | 1.10377e-05 | 1.00316e-05 | 1.37428e-05 | 3.11353e-05 | 2e-05
|  | 1082 | 1.0228e-05 | 9.96619e-06 | 1.70593e-05 | 3.96091e-05 | 2e-05
|  | 1083 | 9.97112e-06 | 1.04195e-05 | 2.24183e-05 | 4.36668e-05 | 2e-05
|  | 1084 | 1.02255e-05 | 1.14807e-05 | 3.04652e-05 | 3.92789e-05 | 3e-05
|  | 1085 | 1.1042e-05 | 1.33691e-05 | 3.9604e-05 | 2.87106e-05 | 3e-05
|  | 1086 | 1.25842e-05 | 1.65042e-05 | 4.32841e-05 | 1.91342e-05 | 3e-05
|  | 1087 | 1.51847e-05 | 2.15928e-05 | 3.68013e-05 | 1.28515e-05 | 3e-05
|  | 1088 | 1.94347e-05 | 2.94514e-05 | 2.5715e-05 | 9.02873e-06 | 3e-05
|  | 1089 | 2.61869e-05 | 3.92128e-05 | 1.68733e-05 | 6.67582e-06 | 2e-05
|  | 1090 | 3.56713e-05 | 4.39594e-05 | 1.132e-05 | 5.17747e-06 | 2e-05
|  | 1091 | 4.37166e-05 | 3.68194e-05 | 7.97547e-06 | 4.1907e-06 | 2e-05
|  | 1092 | 4.10748e-05 | 2.50935e-05 | 5.915e-06 | 3.5226e-06 | 1e-05
|  | 1093 | 2.96639e-05 | 1.62742e-05 | 4.59762e-06 | 3.06349e-06 | 1e-05
|  | 1094 | 1.93227e-05 | 1.08756e-05 | 3.72547e-06 | 2.74747e-06 | 1e-05
|  | 1095 | 1.2708e-05 | 7.65026e-06 | 3.13226e-06 | 2.53494e-06 | 0
|  | 1096 | 8.76176e-06 | 5.66627e-06 | 2.72232e-06 | 2.40149e-06 | 0
|  | 1097 | 6.36679e-06 | 4.39699e-06 | 2.43801e-06 | 2.3323e-06 | 0
|  | 1098 | 4.85695e-06 | 3.55537e-06 | 2.24498e-06 | 2.31954e-06 | 0
|  | 1099 | 3.86833e-06 | 2.98159e-06 | 2.12149e-06 | 2.35942e-06 | 0
|  | 1100 | 3.20052e-06 | 2.58351e-06 | 2.05439e-06 | 2.45283e-06 | 0