## CaF2 Focal Length Shift
LA5255 Focal Length Shift
|  | Wavelength (nm) | Focal Length Shift (mm)
|  | 180 | -39.83825434
|  | 245.167 | -18.74889614
|  | 310.333 | -10.0928689
|  | 375.5 | -5.64827155
Product Raw Data |  | 440.667 | -3.04537535
Calcium Fluoride Lens Focal Length Shift |  | 505.833 | -1.37767606
|  | 571 | -0.23483984
Item # | LA5255 LA5255-D LA5255-E1 | 636.167 | 0.59149159
|  | 701.333 | 1.21644206
|  | 766.5 | 1.70789906
DISCLAIMER: The data presented here are typical. Slight variations in performance data will occur from lot to lot. Please contact Technical Support with any questions regarding the use or reliability of this data. |  | 831.667 | 2.10802727
|  | 896.833 | 2.44415019
|  | 962 | 2.73461227
|  | 1027.167 | 2.99210537
|  | 1092.333 | 3.2256407
|  | 1157.5 | 3.44176209
This data may be used in publications. However, please cite Thorlabs as the source. |  | 1222.667 | 3.64531704
|  | 1287.833 | 3.83996055
|  | 1353 | 4.02849271
Additional Information: |  | 1418.167 | 4.21308988
|  | 1483.333 | 4.39546618
|  | 1548.5 | 4.57698832
|  | 1613.667 | 4.75875851
|  | 1678.833 | 4.94167528
|  | 1744 | 5.12647868
|  | 1809.167 | 5.31378419
|  | 1874.333 | 5.50410866
|  | 1939.5 | 5.69789009
|  | 2004.667 | 5.89550307
|  | 2069.833 | 6.09727086
|  | 2135 | 6.30347494
|  | 2200.167 | 6.51436255
|  | 2265.333 | 6.73015282
|  | 2330.5 | 6.95104166
|  | 2395.667 | 7.17720577
|  | 2460.833 | 7.40880591
|  | 2526 | 7.64598956
|  | 2591.167 | 7.88889321
|  | 2656.333 | 8.13764414
|  | 2721.5 | 8.39236205
|  | 2786.667 | 8.65316031
|  | 2851.833 | 8.92014708
|  | 2917 | 9.19342626
|  | 2982.167 | 9.4730983
|  | 3047.333 | 9.75926087
|  | 3112.5 | 10.05200947
|  | 3177.667 | 10.35143794
|  | 3242.833 | 10.65763892
|  | 3308 | 10.97070426
|  | 3373.167 | 11.29072531
|  | 3438.333 | 11.61779331
|  | 3503.5 | 11.95199962
|  | 3568.667 | 12.29343598
|  | 3633.833 | 12.64219472
|  | 3699 | 12.99836899
|  | 3764.167 | 13.36205294
|  | 3829.333 | 13.73334188
|  | 3894.5 | 14.11233244
|  | 3959.667 | 14.49912274
|  | 4024.833 | 14.89381252
|  | 4090 | 15.29650327
|  | 4155.167 | 15.70729834
|  | 4220.333 | 16.12630311
|  | 4285.5 | 16.55362507
|  | 4350.667 | 16.98937393
|  | 4415.833 | 17.43366176
|  | 4481 | 17.88660309
|  | 4546.167 | 18.348315
|  | 4611.333 | 18.81891727
|  | 4676.5 | 19.29853243
|  | 4741.667 | 19.78728592
|  | 4806.833 | 20.28530619
|  | 4872 | 20.79272477
|  | 4937.167 | 21.30967643
|  | 5002.333 | 21.83629928
|  | 5067.5 | 22.37273485
|  | 5132.667 | 22.91912827
|  | 5197.833 | 23.47562832
|  | 5263 | 24.04238761
|  | 5328.167 | 24.61956268
|  | 5393.333 | 25.20731413
|  | 5458.5 | 25.80580674
|  | 5523.667 | 26.41520964
|  | 5588.833 | 27.03569643
|  | 5654 | 27.66744531
|  | 5719.167 | 28.31063927
|  | 5784.333 | 28.96546622
|  | 5849.5 | 29.63211913
|  | 5914.667 | 30.31079624
|  | 5979.833 | 31.00170121
|  | 6045 | 31.70504329
|  | 6110.167 | 32.42103755
|  | 6175.333 | 33.14990499
|  | 6240.5 | 33.89187282
|  | 6305.667 | 34.64717463
|  | 6370.833 | 35.41605061
|  | 6436 | 36.19874777
|  | 6501.167 | 36.9955202
|  | 6566.333 | 37.80662925
|  | 6631.5 | 38.63234388
|  | 6696.667 | 39.47294082
|  | 6761.833 | 40.32870492
|  | 6827 | 41.1999294
|  | 6892.167 | 42.08691616
|  | 6957.333 | 42.98997607
|  | 7022.5 | 43.90942933
|  | 7087.667 | 44.84560578
|  | 7152.833 | 45.79884527
|  | 7218 | 46.76949802
|  | 7283.167 | 47.757925
|  | 7348.333 | 48.76449834
|  | 7413.5 | 49.78960177
|  | 7478.667 | 50.83363103
|  | 7543.833 | 51.89699433
|  | 7609 | 52.98011286
|  | 7674.167 | 54.08342129
|  | 7739.333 | 55.20736828
|  | 7804.5 | 56.35241704
|  | 7869.667 | 57.51904592
|  | 7934.833 | 58.70774903
|  | 8000 | 59.91903685