## CaF2 Focal Length Shift
LA5370 Focal Length Shift
|  | Wavelength (nm) | Focal Length Shift (mm)
|  | 180 | -6.10353163
|  | 245.167 | -2.88036845
|  | 310.333 | -1.55214783
|  | 375.5 | -0.86906917
Product Raw Data |  | 440.667 | -0.46871193
Calcium Fluoride Lens Focal Length Shift |  | 505.833 | -0.21207637
|  | 571 | -0.03615525
Item # | LA5370 LA5370-D LA5370-E1 | 636.167 | 0.09107249
|  | 701.333 | 0.18730938
|  | 766.5 | 0.26299856
DISCLAIMER: The data presented here are typical. Slight variations in performance data will occur from lot to lot. Please contact Technical Support with any questions regarding the use or reliability of this data. |  | 831.667 | 0.32462812
|  | 896.833 | 0.37640338
|  | 962 | 0.42114819
|  | 1027.167 | 0.46081655
|  | 1092.333 | 0.49679594
|  | 1157.5 | 0.53009406
This data may be used in publications. However, please cite Thorlabs as the source. |  | 1222.667 | 0.56145745
|  | 1287.833 | 0.59144903
|  | 1353 | 0.62050013
Additional Information: |  | 1418.167 | 0.648946
|  | 1483.333 | 0.67705072
|  | 1548.5 | 0.70502489
|  | 1613.667 | 0.73303834
|  | 1678.833 | 0.76122958
|  | 1744 | 0.78971268
|  | 1809.167 | 0.81858255
|  | 1874.333 | 0.84791889
|  | 1939.5 | 0.87778927
|  | 2004.667 | 0.90825151
|  | 2069.833 | 0.9393555
|  | 2135 | 0.97114472
|  | 2200.167 | 1.00365737
|  | 2265.333 | 1.03692733
|  | 2330.5 | 1.07098491
|  | 2395.667 | 1.10585745
|  | 2460.833 | 1.14156985
|  | 2526 | 1.17814498
|  | 2591.167 | 1.21560401
|  | 2656.333 | 1.25396669
|  | 2721.5 | 1.29325161
|  | 2786.667 | 1.33347641
|  | 2851.833 | 1.37465791
|  | 2917 | 1.41681228
|  | 2982.167 | 1.45995518
|  | 3047.333 | 1.50410184
|  | 3112.5 | 1.54926716
|  | 3177.667 | 1.59546579
|  | 3242.833 | 1.64271221
|  | 3308 | 1.69102076
|  | 3373.167 | 1.74040574
|  | 3438.333 | 1.79088143
|  | 3503.5 | 1.84246213
|  | 3568.667 | 1.89516221
|  | 3633.833 | 1.94899613
|  | 3699 | 2.0039785
|  | 3764.167 | 2.06012409
|  | 3829.333 | 2.11744783
|  | 3894.5 | 2.1759649
|  | 3959.667 | 2.23569069
|  | 4024.833 | 2.29664087
|  | 4090 | 2.35883136
|  | 4155.167 | 2.42227842
|  | 4220.333 | 2.48699858
|  | 4285.5 | 2.55300875
|  | 4350.667 | 2.62032616
|  | 4415.833 | 2.68896844
|  | 4481 | 2.75895359
|  | 4546.167 | 2.83030003
|  | 4611.333 | 2.9030266
|  | 4676.5 | 2.97715257
|  | 4741.667 | 3.05269768
|  | 4806.833 | 3.12968213
|  | 4872 | 3.20812665
|  | 4937.167 | 3.28805243
|  | 5002.333 | 3.36948122
|  | 5067.5 | 3.45243531
|  | 5132.667 | 3.53693755
|  | 5197.833 | 3.62301137
|  | 5263 | 3.71068081
|  | 5328.167 | 3.79997054
|  | 5393.333 | 3.89090585
|  | 5458.5 | 3.98351271
|  | 5523.667 | 4.07781778
|  | 5588.833 | 4.17384842
|  | 5654 | 4.27163271
|  | 5719.167 | 4.37119952
|  | 5784.333 | 4.47257846
|  | 5849.5 | 4.57579997
|  | 5914.667 | 4.68089532
|  | 5979.833 | 4.78789662
|  | 6045 | 4.8968369
|  | 6110.167 | 5.00775007
|  | 6175.333 | 5.12067101
|  | 6240.5 | 5.23563558
|  | 6305.667 | 5.35268064
|  | 6370.833 | 5.47184412
|  | 6436 | 5.59316499
|  | 6501.167 | 5.71668339
|  | 6566.333 | 5.84244058
|  | 6631.5 | 5.97047903
|  | 6696.667 | 6.10084246
|  | 6761.833 | 6.23357586
|  | 6827 | 6.36872555
|  | 6892.167 | 6.50633924
|  | 6957.333 | 6.64646605
|  | 7022.5 | 6.78915659
|  | 7087.667 | 6.93446298
|  | 7152.833 | 7.08243896
|  | 7218 | 7.2331399
|  | 7283.167 | 7.38662287
|  | 7348.333 | 7.54294672
|  | 7413.5 | 7.70217215
|  | 7478.667 | 7.86436174
|  | 7543.833 | 8.02958009
|  | 7609 | 8.19789383
|  | 7674.167 | 8.36937174
|  | 7739.333 | 8.54408484
|  | 7804.5 | 8.72210643
|  | 7869.667 | 8.90351224
|  | 7934.833 | 9.08838051
|  | 8000 | 9.27679205