## CaF2 Focal Length Shift
LA5763 Focal Length Shift
|  | Wavelength (nm) | Focal Length Shift (mm)
|  | 180 | -7.75553635
|  | 245.167 | -3.65613944
|  | 310.333 | -1.96941515
|  | 375.5 | -1.10248924
Product Raw Data |  | 440.667 | -0.59453543
Calcium Fluoride Lens Focal Length Shift |  | 505.833 | -0.26898835
|  | 571 | -0.04585553
Item # | LA5763 LA5763-D LA5763-E1 | 636.167 | 0.11550285
|  | 701.333 | 0.23754931
|  | 766.5 | 0.333533
DISCLAIMER: The data presented here are typical. Slight variations in performance data will occur from lot to lot. Please contact Technical Support with any questions regarding the use or reliability of this data. |  | 831.667 | 0.41168441
|  | 896.833 | 0.47733777
|  | 962 | 0.53407476
|  | 1027.167 | 0.58437361
|  | 1092.333 | 0.62999401
|  | 1157.5 | 0.67221389
This data may be used in publications. However, please cite Thorlabs as the source. |  | 1222.667 | 0.71197998
|  | 1287.833 | 0.75000614
|  | 1353 | 0.78683929
Additional Information: |  | 1418.167 | 0.82290454
|  | 1483.333 | 0.85853675
|  | 1548.5 | 0.89400291
|  | 1613.667 | 0.92951837
|  | 1678.833 | 0.9652587
|  | 1744 | 1.00136852
|  | 1809.167 | 1.03796813
|  | 1874.333 | 1.07515854
|  | 1939.5 | 1.1130254
|  | 2004.667 | 1.15164195
|  | 2069.833 | 1.19107142
|  | 2135 | 1.23136889
|  | 2200.167 | 1.27258273
|  | 2265.333 | 1.31475585
|  | 2330.5 | 1.35792662
|  | 2395.667 | 1.40212964
|  | 2460.833 | 1.44739643
|  | 2526 | 1.49375591
|  | 2591.167 | 1.54123485
|  | 2656.333 | 1.58985823
|  | 2721.5 | 1.63964956
|  | 2786.667 | 1.6906311
|  | 2851.833 | 1.74282411
|  | 2917 | 1.79624902
|  | 2982.167 | 1.85092559
|  | 3047.333 | 1.90687306
|  | 3112.5 | 1.9641102
|  | 3177.667 | 2.02265552
|  | 3242.833 | 2.08252727
|  | 3308 | 2.14374354
|  | 3373.167 | 2.20632236
|  | 3438.333 | 2.27028171
|  | 3503.5 | 2.33563963
|  | 3568.667 | 2.40241422
|  | 3633.833 | 2.47062371
|  | 3699 | 2.54028649
|  | 3764.167 | 2.61142115
|  | 3829.333 | 2.68404653
|  | 3894.5 | 2.75818171
|  | 3959.667 | 2.83384608
|  | 4024.833 | 2.91105936
|  | 4090 | 2.98984161
|  | 4155.167 | 3.07021326
|  | 4220.333 | 3.15219516
|  | 4285.5 | 3.23580855
|  | 4350.667 | 3.32107513
|  | 4415.833 | 3.40801709
|  | 4481 | 3.49665707
|  | 4546.167 | 3.58701824
|  | 4611.333 | 3.67912429
|  | 4676.5 | 3.77299949
|  | 4741.667 | 3.86866865
|  | 4806.833 | 3.9661572
|  | 4872 | 4.06549118
|  | 4937.167 | 4.16669727
|  | 5002.333 | 4.2698028
|  | 5067.5 | 4.37483581
|  | 5132.667 | 4.48182504
|  | 5197.833 | 4.59079994
|  | 5263 | 4.70179075
|  | 5328.167 | 4.81482847
|  | 5393.333 | 4.9299449
|  | 5458.5 | 5.0471727
|  | 5523.667 | 5.16654538
|  | 5588.833 | 5.28809732
|  | 5654 | 5.41186384
|  | 5719.167 | 5.53788121
|  | 5784.333 | 5.66618665
|  | 5849.5 | 5.79681841
|  | 5914.667 | 5.9298158
|  | 5979.833 | 6.06521917
|  | 6045 | 6.20307002
|  | 6110.167 | 6.34341097
|  | 6175.333 | 6.48628585
|  | 6240.5 | 6.63173971
|  | 6305.667 | 6.77981886
|  | 6370.833 | 6.93057095
|  | 6436 | 7.08404496
|  | 6501.167 | 7.24029129
|  | 6566.333 | 7.39936178
|  | 6631.5 | 7.56130978
|  | 6696.667 | 7.72619019
|  | 6761.833 | 7.89405954
|  | 6827 | 8.064976
|  | 6892.167 | 8.23899948
|  | 6957.333 | 8.41619167
|  | 7022.5 | 8.59661612
|  | 7087.667 | 8.7803383
|  | 7152.833 | 8.96742567
|  | 7218 | 9.15794774
|  | 7283.167 | 9.35197619
|  | 7348.333 | 9.54958489
|  | 7413.5 | 9.75085005
|  | 7478.667 | 9.95585024
|  | 7543.833 | 10.16466652
|  | 7609 | 10.37738257
|  | 7674.167 | 10.59408469
|  | 7739.333 | 10.81486202
|  | 7804.5 | 11.03980658
|  | 7869.667 | 11.2690134
|  | 7934.833 | 11.50258064
|  | 8000 | 11.74060975