## CaF2 Focal Length Shift
LA5956 Focal Length Shift
|  | Wavelength (nm) | Focal Length Shift (mm)
|  | 180 | -119.7416
|  | 245.167 | -56.3468003
|  | 310.333 | -30.33115311
|  | 375.5 | -16.97384899
Product Raw Data |  | 440.667 | -9.15166528
Calcium Fluoride Lens Focal Length Shift |  | 505.833 | -4.14002487
|  | 571 | -0.70570835
Item # | LA5956 LA5956-D LA5956-E1 | 636.167 | 1.77746218
|  | 701.333 | 3.65545928
|  | 766.5 | 5.13229633
DISCLAIMER: The data presented here are typical. Slight variations in performance data will occur from lot to lot. Please contact Technical Support with any questions regarding the use or reliability of this data. |  | 831.667 | 6.33468372
|  | 896.833 | 7.34473145
|  | 962 | 8.21756605
|  | 1027.167 | 8.99132737
|  | 1092.333 | 9.69309449
|  | 1157.5 | 10.34253189
This data may be used in publications. However, please cite Thorlabs as the source. |  | 1222.667 | 10.95420639
|  | 1287.833 | 11.53910129
|  | 1353 | 12.10563085
Additional Information: |  | 1418.167 | 12.66033503
|  | 1483.333 | 13.20836473
|  | 1548.5 | 13.75382682
|  | 1613.667 | 14.30003337
|  | 1678.833 | 14.84968442
|  | 1744 | 15.40500369
|  | 1809.167 | 15.9678407
|  | 1874.333 | 16.53974843
|  | 1939.5 | 17.12204298
|  | 2004.667 | 17.71584994
|  | 2069.833 | 18.32214062
|  | 2135 | 18.94176072
|  | 2200.167 | 19.57545312
|  | 2265.333 | 20.2238762
|  | 2330.5 | 20.88761856
|  | 2395.667 | 21.56721108
|  | 2460.833 | 22.26313669
|  | 2526 | 22.9758385
|  | 2591.167 | 23.7057265
|  | 2656.333 | 24.45318307
|  | 2721.5 | 25.21856775
|  | 2786.667 | 26.00222107
|  | 2851.833 | 26.80446793
|  | 2917 | 27.62562041
|  | 2982.167 | 28.46598019
|  | 3047.333 | 29.32584063
|  | 3112.5 | 30.20548853
|  | 3177.667 | 31.10520573
|  | 3242.833 | 32.02527044
|  | 3308 | 32.96595844
|  | 3373.167 | 33.92754414
|  | 3438.333 | 34.91030148
|  | 3503.5 | 35.9145048
|  | 3568.667 | 36.94042957
|  | 3633.833 | 37.98835306
|  | 3699 | 39.05855497
|  | 3764.167 | 40.15131798
|  | 3829.333 | 41.26692826
|  | 3894.5 | 42.40567599
|  | 3959.667 | 43.56785576
|  | 4024.833 | 44.75376702
|  | 4090 | 45.96371448
|  | 4155.167 | 47.1980085
|  | 4220.333 | 48.45696543
|  | 4285.5 | 49.74090798
|  | 4350.667 | 51.05016557
|  | 4415.833 | 52.38507467
|  | 4481 | 53.7459791
|  | 4546.167 | 55.13323041
|  | 4611.333 | 56.54718816
|  | 4676.5 | 57.98822025
|  | 4741.667 | 59.45670329
|  | 4806.833 | 60.95302285
|  | 4872 | 62.47757385
|  | 4937.167 | 64.0307609
|  | 5002.333 | 65.61299857
|  | 5067.5 | 67.22471181
|  | 5132.667 | 68.86633626
|  | 5197.833 | 70.53831862
|  | 5263 | 72.241117
|  | 5328.167 | 73.97520134
|  | 5393.333 | 75.74105376
|  | 5458.5 | 77.53916896
|  | 5523.667 | 79.37005465
|  | 5588.833 | 81.23423196
|  | 5654 | 83.13223587
|  | 5719.167 | 85.06461567
|  | 5784.333 | 87.03193544
|  | 5849.5 | 89.03477449
|  | 5914.667 | 91.07372793
|  | 5979.833 | 93.14940708
|  | 6045 | 95.26244014
|  | 6110.167 | 97.41347262
|  | 6175.333 | 99.60316799
|  | 6240.5 | 101.8322
|  | 6305.667 | 104.1013
|  | 6370.833 | 106.4111
|  | 6436 | 108.7625
|  | 6501.167 | 111.1561
|  | 6566.333 | 113.5928
|  | 6631.5 | 116.0734
|  | 6696.667 | 118.5986
|  | 6761.833 | 121.1694
|  | 6827 | 123.7866
|  | 6892.167 | 126.4512
|  | 6957.333 | 129.164
|  | 7022.5 | 131.9261
|  | 7087.667 | 134.7384
|  | 7152.833 | 137.6019
|  | 7218 | 140.5177
|  | 7283.167 | 143.4869
|  | 7348.333 | 146.5105
|  | 7413.5 | 149.5898569
|  | 7478.667 | 152.726
|  | 7543.833 | 155.9202
|  | 7609 | 159.1737
|  | 7674.167 | 162.4879
|  | 7739.333 | 165.864
|  | 7804.5 | 169.3035
|  | 7869.667 | 172.8077
|  | 7934.833 | 176.3783
|  | 8000 | 180.0167