## CaF2 Focal Length Shift
LB5774 Focal Length Shift
|  | Wavelength (nm) | Focal Length Shift (mm)
|  | 180 | -3.63414396
|  | 245.167 | -1.71296064
|  | 310.333 | -0.92264565
|  | 375.5 | -0.51648562
Product Raw Data |  | 440.667 | -0.27851819
Calcium Fluoride Lens Focal Length Shift |  | 505.833 | -0.12600975
|  | 571 | -0.02148122
Item # | LB5774 | 636.167 | 0.05410748
| LB5774-E1 | 701.333 | 0.11127983
DISCLAIMER: The data presented here are typical. Slight variations in performance data will occur from lot to lot. Please contact Technical Support with any questions regarding the use or reliability of this data. |  | 766.5 | 0.15624278
|  | 831.667 | 0.19285209
|  | 896.833 | 0.22360664
|  | 962 | 0.2501843
|  | 1027.167 | 0.27374601
|  | 1092.333 | 0.2951161
This data may be used in publications. However, please cite Thorlabs as the source. |  | 1157.5 | 0.31489322
|  | 1222.667 | 0.33352085
|  | 1287.833 | 0.35133339
Additional Information: |  | 1353 | 0.36858704
|  | 1418.167 | 0.38548095
|  | 1483.333 | 0.40217196
|  | 1548.5 | 0.41878515
|  | 1613.667 | 0.4354214
|  | 1678.833 | 0.45216293
|  | 1744 | 0.46907749
|  | 1809.167 | 0.48622144
|  | 1874.333 | 0.50364208
|  | 1939.5 | 0.52137954
|  | 2004.667 | 0.53946811
|  | 2069.833 | 0.55793742
|  | 2135 | 0.57681326
|  | 2200.167 | 0.59611828
|  | 2265.333 | 0.61587257
|  | 2330.5 | 0.63609411
|  | 2395.667 | 0.65679911
|  | 2460.833 | 0.67800231
|  | 2526 | 0.69971726
|  | 2591.167 | 0.7219565
|  | 2656.333 | 0.74473172
|  | 2721.5 | 0.76805392
|  | 2786.667 | 0.79193353
|  | 2851.833 | 0.8163805
|  | 2917 | 0.84140439
|  | 2982.167 | 0.86701446
|  | 3047.333 | 0.89321969
|  | 3112.5 | 0.92002889
|  | 3177.667 | 0.94745071
|  | 3242.833 | 0.9754937
|  | 3308 | 1.00416631
|  | 3373.167 | 1.03347699
|  | 3438.333 | 1.06343415
|  | 3503.5 | 1.09404623
|  | 3568.667 | 1.12532169
|  | 3633.833 | 1.15726907
|  | 3699 | 1.18989698
|  | 3764.167 | 1.2232141
|  | 3829.333 | 1.25722924
|  | 3894.5 | 1.29195135
|  | 3959.667 | 1.32738949
|  | 4024.833 | 1.36355288
|  | 4090 | 1.4004509
|  | 4155.167 | 1.43809312
|  | 4220.333 | 1.47648927
|  | 4285.5 | 1.51564931
|  | 4350.667 | 1.55558339
|  | 4415.833 | 1.59630186
|  | 4481 | 1.63781534
|  | 4546.167 | 1.68013465
|  | 4611.333 | 1.72327088
|  | 4676.5 | 1.76723537
|  | 4741.667 | 1.81203973
|  | 4806.833 | 1.85769585
|  | 4872 | 1.90421591
|  | 4937.167 | 1.95161238
|  | 5002.333 | 1.99989806
|  | 5067.5 | 2.04908605
|  | 5132.667 | 2.09918978
|  | 5197.833 | 2.15022305
|  | 5263 | 2.20219997
|  | 5328.167 | 2.25513505
|  | 5393.333 | 2.30904317
|  | 5458.5 | 2.36393959
|  | 5523.667 | 2.41983997
|  | 5588.833 | 2.47676041
|  | 5654 | 2.53471741
|  | 5719.167 | 2.59372792
|  | 5784.333 | 2.65380937
|  | 5849.5 | 2.71497962
|  | 5914.667 | 2.77725706
|  | 5979.833 | 2.84066055
|  | 6045 | 2.9052095
|  | 6110.167 | 2.97092383
|  | 6175.333 | 3.03782403
|  | 6240.5 | 3.10593117
|  | 6305.667 | 3.1752669
|  | 6370.833 | 3.24585349
|  | 6436 | 3.31771384
|  | 6501.167 | 3.39087151
|  | 6566.333 | 3.46535074
|  | 6631.5 | 3.54117646
|  | 6696.667 | 3.61837434
|  | 6761.833 | 3.69697081
|  | 6827 | 3.77699305
|  | 6892.167 | 3.85846907
|  | 6957.333 | 3.9414277
|  | 7022.5 | 4.02589866
|  | 7087.667 | 4.11191254
|  | 7152.833 | 4.19950087
|  | 7218 | 4.28869614
|  | 7283.167 | 4.37953186
|  | 7348.333 | 4.47204255
|  | 7413.5 | 4.56626382
|  | 7478.667 | 4.66223241
|  | 7543.833 | 4.75998619
|  | 7609 | 4.85956426
|  | 7674.167 | 4.96100697
|  | 7739.333 | 5.06435597
|  | 7804.5 | 5.16965426
|  | 7869.667 | 5.27694625
|  | 7934.833 | 5.38627781
|  | 8000 | 5.49769635