## CaF2 Focal Length Shift
LC5269 Focal Length Shift
|  | Wavelength (nm) | Focal Length Shift (mm)
|  | 180 | 6.46471821
|  | 245.167 | 3.03974392
|  | 310.333 | 1.6358003
|  | 375.5 | 0.91529105
Product Raw Data |  | 440.667 | 0.49344999
Calcium Fluoride Lens Focal Length Shift |  | 505.833 | 0.22321494
|  | 571 | 0.03804785
Item # | LC5269 LC5269-E1 | 636.167 | -0.09582838
|  | 701.333 | -0.19707311
|  | 766.5 | -0.27668816
DISCLAIMER: The data presented here are typical. Slight variations in performance data will occur from lot to lot. Please contact Technical Support with any questions regarding the use or reliability of this data. |  | 831.667 | -0.3415061
|  | 896.833 | -0.39595424
|  | 962 | -0.44300479
|  | 1027.167 | -0.48471407
|  | 1092.333 | -0.52254196
|  | 1157.5 | -0.55754862
This data may be used in publications. However, please cite Thorlabs as the source. |  | 1222.667 | -0.59051932
|  | 1287.833 | -0.62204616
|  | 1353 | -0.65258273
Additional Information: |  | 1418.167 | -0.68248156
|  | 1483.333 | -0.71202031
|  | 1548.5 | -0.74142034
|  | 1613.667 | -0.77086018
|  | 1678.833 | -0.80048536
|  | 1744 | -0.83041571
|  | 1809.167 | -0.86075092
|  | 1874.333 | -0.89157467
|  | 1939.5 | -0.92295787
|  | 2004.667 | -0.95496117
|  | 2069.833 | -0.9876369
|  | 2135 | -1.02103061
|  | 2200.167 | -1.05518232
|  | 2265.333 | -1.09012746
|  | 2330.5 | -1.12589775
|  | 2395.667 | -1.16252175
|  | 2460.833 | -1.20002546
|  | 2526 | -1.23843272
|  | 2591.167 | -1.27776559
|  | 2656.333 | -1.31804463
|  | 2721.5 | -1.35928919
|  | 2786.667 | -1.40151757
|  | 2851.833 | -1.44474723
|  | 2917 | -1.48899494
|  | 2982.167 | -1.53427693
|  | 3047.333 | -1.58060893
|  | 3112.5 | -1.62800636
|  | 3177.667 | -1.67648435
|  | 3242.833 | -1.72605785
|  | 3308 | -1.77674164
|  | 3373.167 | -1.82855046
|  | 3438.333 | -1.88149901
|  | 3503.5 | -1.93560201
|  | 3568.667 | -1.99087424
|  | 3633.833 | -2.04733058
|  | 3699 | -2.10498601
|  | 3764.167 | -2.16385571
|  | 3829.333 | -2.22395502
|  | 3894.5 | -2.2852995
|  | 3959.667 | -2.34790495
|  | 4024.833 | -2.41178741
|  | 4090 | -2.47696323
|  | 4155.167 | -2.54344903
|  | 4220.333 | -2.61126178
|  | 4285.5 | -2.68041878
|  | 4350.667 | -2.75093767
|  | 4415.833 | -2.82283649
|  | 4481 | -2.89613367
|  | 4546.167 | -2.97084804
|  | 4611.333 | -3.04699886
|  | 4676.5 | -3.12460586
|  | 4741.667 | -3.2036892
|  | 4806.833 | -3.28426955
|  | 4872 | -3.36636807
|  | 4937.167 | -3.45000641
|  | 5002.333 | -3.53520681
|  | 5067.5 | -3.62199201
|  | 5132.667 | -3.71038536
|  | 5197.833 | -3.80041077
|  | 5263 | -3.89209279
|  | 5328.167 | -3.98545659
|  | 5393.333 | -4.08052798
|  | 5458.5 | -4.17733346
|  | 5523.667 | -4.27590021
|  | 5588.833 | -4.37625615
|  | 5654 | -4.47842992
|  | 5719.167 | -4.58245094
|  | 5784.333 | -4.6883494
|  | 5849.5 | -4.79615632
|  | 5914.667 | -4.90590357
|  | 5979.833 | -5.01762388
|  | 6045 | -5.13135088
|  | 6110.167 | -5.24711912
|  | 6175.333 | -5.36496412
|  | 6240.5 | -5.48492239
|  | 6305.667 | -5.60703147
|  | 6370.833 | -5.73132995
|  | 6436 | -5.85785752
|  | 6501.167 | -5.98665499
|  | 6566.333 | -6.11776435
|  | 6631.5 | -6.25122883
|  | 6696.667 | -6.38709286
|  | 6761.833 | -6.5254022
|  | 6827 | -6.66620397
|  | 6892.167 | -6.80954663
|  | 6957.333 | -6.95548014
|  | 7022.5 | -7.10405592
|  | 7087.667 | -7.25532693
|  | 7152.833 | -7.40934777
|  | 7218 | -7.56617466
|  | 7283.167 | -7.72586557
|  | 7348.333 | -7.88848027
|  | 7413.5 | -8.05408036
|  | 7478.667 | -8.22272938
|  | 7543.833 | -8.39449288
|  | 7609 | -8.56943847
|  | 7674.167 | -8.74763595
|  | 7739.333 | -8.92915733
|  | 7804.5 | -9.11407697
|  | 7869.667 | -9.30247166
|  | 7934.833 | -9.49442071
|  | 8000 | -9.69000605