## CaF2 Focal Length Shift
LC5401 Focal Length Shift
|  | Wavelength (nm) | Focal Length Shift (mm)
|  | 180 | 12.07714398
|  | 245.167 | 5.68010957
|  | 310.333 | 3.05695789
|  | 375.5 | 1.71055838
Product Raw Data |  | 440.667 | 0.9222168
Calcium Fluoride Lens Focal Length Shift |  | 505.833 | 0.41717689
|  | 571 | 0.0711102
Item # | LC5401 LC5401-E1 | 636.167 | -0.17910158
|  | 701.333 | -0.36832843
|  | 766.5 | -0.51713092
DISCLAIMER: The data presented here are typical. Slight variations in performance data will occur from lot to lot. Please contact Technical Support with any questions regarding the use or reliability of this data. |  | 831.667 | -0.63827827
|  | 896.833 | -0.74004473
|  | 962 | -0.82798526
|  | 1027.167 | -0.90594299
|  | 1092.333 | -0.97664647
|  | 1157.5 | -1.04207708
This data may be used in publications. However, please cite Thorlabs as the source. |  | 1222.667 | -1.10370256
|  | 1287.833 | -1.16262954
|  | 1353 | -1.2197058
Additional Information: |  | 1418.167 | -1.27559025
|  | 1483.333 | -1.33080186
|  | 1548.5 | -1.38575438
|  | 1613.667 | -1.4407815
|  | 1678.833 | -1.49615521
|  | 1744 | -1.55209954
|  | 1809.167 | -1.60880079
|  | 1874.333 | -1.66641541
|  | 1939.5 | -1.72507594
|  | 2004.667 | -1.78489576
|  | 2069.833 | -1.8459727
|  | 2135 | -1.9083919
|  | 2200.167 | -1.97222818
|  | 2265.333 | -2.03754782
|  | 2330.5 | -2.10441008
|  | 2395.667 | -2.1728684
|  | 2460.833 | -2.24297137
|  | 2526 | -2.3147636
|  | 2591.167 | -2.38828633
|  | 2656.333 | -2.46357802
|  | 2721.5 | -2.54067486
|  | 2786.667 | -2.61961107
|  | 2851.833 | -2.70041934
|  | 2917 | -2.78313104
|  | 2982.167 | -2.8677765
|  | 3047.333 | -2.9543852
|  | 3112.5 | -3.04298597
|  | 3177.667 | -3.13360713
|  | 3242.833 | -3.22627663
|  | 3308 | -3.32102217
|  | 3373.167 | -3.41787133
|  | 3438.333 | -3.51685161
|  | 3503.5 | -3.61799058
|  | 3568.667 | -3.72131588
|  | 3633.833 | -3.82685537
|  | 3699 | -3.93463712
|  | 3764.167 | -4.04468953
|  | 3829.333 | -4.15704131
|  | 3894.5 | -4.2717216
|  | 3959.667 | -4.38875997
|  | 4024.833 | -4.50818648
|  | 4090 | -4.63003171
|  | 4155.167 | -4.75432681
|  | 4220.333 | -4.88110353
|  | 4285.5 | -5.01039425
|  | 4350.667 | -5.14223204
|  | 4415.833 | -5.27665065
|  | 4481 | -5.41368459
|  | 4546.167 | -5.55336914
|  | 4611.333 | -5.69574036
|  | 4676.5 | -5.84083519
|  | 4741.667 | -5.98869138
|  | 4806.833 | -6.13934765
|  | 4872 | -6.2928436
|  | 4937.167 | -6.44921982
|  | 5002.333 | -6.60851791
|  | 5067.5 | -6.77078049
|  | 5132.667 | -6.93605126
|  | 5197.833 | -7.10437505
|  | 5263 | -7.27579779
|  | 5328.167 | -7.45036662
|  | 5393.333 | -7.62812991
|  | 5458.5 | -7.80913727
|  | 5523.667 | -7.99343962
|  | 5588.833 | -8.18108924
|  | 5654 | -8.37213977
|  | 5719.167 | -8.56664632
|  | 5784.333 | -8.76466543
|  | 5849.5 | -8.96625523
|  | 5914.667 | -9.17147537
|  | 5979.833 | -9.38038717
|  | 6045 | -9.59305363
|  | 6110.167 | -9.80953947
|  | 6175.333 | -10.02991121
|  | 6240.5 | -10.25423726
|  | 6305.667 | -10.48258791
|  | 6370.833 | -10.71503546
|  | 6436 | -10.95165425
|  | 6501.167 | -11.19252075
|  | 6566.333 | -11.43771362
|  | 6631.5 | -11.68731378
|  | 6696.667 | -11.94140454
|  | 6761.833 | -12.20007159
|  | 6827 | -12.46340317
|  | 6892.167 | -12.73149013
|  | 6957.333 | -13.00442601
|  | 7022.5 | -13.28230714
|  | 7087.667 | -13.56523279
|  | 7152.833 | -13.85330518
|  | 7218 | -14.14662969
|  | 7283.167 | -14.44531491
|  | 7348.333 | -14.7494728
|  | 7413.5 | -15.0592188
|  | 7478.667 | -15.37467195
|  | 7543.833 | -15.69595505
|  | 7609 | -16.02319479
|  | 7674.167 | -16.35652192
|  | 7739.333 | -16.69607138
|  | 7804.5 | -17.04198251
|  | 7869.667 | -17.39439916
|  | 7934.833 | -17.75346996
|  | 8000 | -18.11934841