## CaF2 Focal Length Shift
LE5234 Focal Length Shift
|  | Wavelength (nm) | Focal Length Shift (mm)
|  | 180 | -16.581842
|  | 245.167 | -10.18953469
|  | 310.333 | -7.56010262
|  | 375.5 | -6.2087965
Product Raw Data |  | 440.667 | -5.41707464
Calcium Fluoride Lens Focal Length Shift |  | 505.833 | -4.9096769
|  | 571 | -4.56190913
Item # | LE5234 LE5234-E1 | 636.167 | -4.31042457
|  | 701.333 | -4.12021144
|  | 766.5 | -3.9706191
DISCLAIMER: The data presented here are typical. Slight variations in performance data will occur from lot to lot. Please contact Technical Support with any questions regarding the use or reliability of this data. |  | 831.667 | -3.84881945
|  | 896.833 | -3.74649864
|  | 962 | -3.6580744
|  | 1027.167 | -3.57968424
|  | 1092.333 | -3.50858564
|  | 1157.5 | -3.44278688
This data may be used in publications. However, please cite Thorlabs as the source. |  | 1222.667 | -3.38081248
|  | 1287.833 | -3.32154989
|  | 1353 | -3.26414671
Additional Information: |  | 1418.167 | -3.20794042
|  | 1483.333 | -3.15240914
|  | 1548.5 | -3.09713678
|  | 1613.667 | -3.04178773
|  | 1678.833 | -2.98608836
|  | 1744 | -2.9298133
|  | 1809.167 | -2.87277509
|  | 1874.333 | -2.81481628
|  | 1939.5 | -2.75580344
|  | 2004.667 | -2.6956224
|  | 2069.833 | -2.63417464
|  | 2135 | -2.57137436
|  | 2200.167 | -2.50714616
|  | 2265.333 | -2.4414232
|  | 2330.5 | -2.37414569
|  | 2395.667 | -2.3052597
|  | 2460.833 | -2.23471616
|  | 2526 | -2.16246999
|  | 2591.167 | -2.08847951
|  | 2656.333 | -2.01270578
|  | 2721.5 | -1.93511221
|  | 2786.667 | -1.85566411
|  | 2851.833 | -1.77432836
|  | 2917 | -1.69107315
|  | 2982.167 | -1.6058677
|  | 3047.333 | -1.51868208
|  | 3112.5 | -1.42948701
|  | 3177.667 | -1.3382537
|  | 3242.833 | -1.24495374
|  | 3308 | -1.14955893
|  | 3373.167 | -1.05204122
|  | 3438.333 | -0.9523726
|  | 3503.5 | -0.850525
|  | 3568.667 | -0.74647024
|  | 3633.833 | -0.64017994
|  | 3699 | -0.53162546
|  | 3764.167 | -0.42077785
|  | 3829.333 | -0.30760782
|  | 3894.5 | -0.19208563
|  | 3959.667 | -0.0741811
|  | 4024.833 | 0.04613645
|  | 4090 | 0.16889825
|  | 4155.167 | 0.29413612
|  | 4220.333 | 0.42188248
|  | 4285.5 | 0.55217042
|  | 4350.667 | 0.68503372
|  | 4415.833 | 0.8205069
|  | 4481 | 0.9586252
|  | 4546.167 | 1.0994247
|  | 4611.333 | 1.24294228
|  | 4676.5 | 1.38921568
|  | 4741.667 | 1.53828356
|  | 4806.833 | 1.69018546
|  | 4872 | 1.84496194
|  | 4937.167 | 2.0026545
|  | 5002.333 | 2.16330572
|  | 5067.5 | 2.3269592
|  | 5132.667 | 2.49365967
|  | 5197.833 | 2.663453
|  | 5263 | 2.83638622
|  | 5328.167 | 3.0125076
|  | 5393.333 | 3.19186664
|  | 5458.5 | 3.37451415
|  | 5523.667 | 3.56050227
|  | 5588.833 | 3.74988455
|  | 5654 | 3.94271593
|  | 5719.167 | 4.13905285
|  | 5784.333 | 4.33895327
|  | 5849.5 | 4.5424767
|  | 5914.667 | 4.74968431
|  | 5979.833 | 4.96063891
|  | 6045 | 5.17540507
|  | 6110.167 | 5.39404914
|  | 6175.333 | 5.61663931
|  | 6240.5 | 5.8432457
|  | 6305.667 | 6.0739404
|  | 6370.833 | 6.30879752
|  | 6436 | 6.54789332
|  | 6501.167 | 6.79130622
|  | 6566.333 | 7.0391169
|  | 6631.5 | 7.29140838
|  | 6696.667 | 7.54826611
|  | 6761.833 | 7.80977804
|  | 6827 | 8.07603471
|  | 6892.167 | 8.34712934
|  | 6957.333 | 8.62315794
|  | 7022.5 | 8.9042194
|  | 7087.667 | 9.1904156
|  | 7152.833 | 9.48185152
|  | 7218 | 9.77863534
|  | 7283.167 | 10.08087858
|  | 7348.333 | 10.38869622
|  | 7413.5 | 10.70220683
|  | 7478.667 | 11.02153268
|  | 7543.833 | 11.34679993
|  | 7609 | 11.67813875
|  | 7674.167 | 12.01568348
|  | 7739.333 | 12.35957281
|  | 7804.5 | 12.70994991
|  | 7869.667 | 13.06696268
|  | 7934.833 | 13.43076388
|  | 8000 | 13.80151133