## CaF2 Focal Length Shift
LE5801 Focal Length Shift
|  | Wavelength (nm) | Focal Length Shift (mm)
|  | 180 | -10.14794639
|  | 245.167 | -6.25207558
|  | 310.333 | -4.64323224
|  | 375.5 | -3.81513005
Product Raw Data |  | 440.667 | -3.32956021
Calcium Fluoride Lens Focal Length Shift |  | 505.833 | -3.01822097
|  | 571 | -2.80476497
Item # | LE5801 LE5801-E | 636.167 | -2.65037358
|  | 701.333 | -2.53357969
|  | 766.5 | -2.44171663
DISCLAIMER: The data presented here are typical. Slight variations in performance data will occur from lot to lot. Please contact Technical Support with any questions regarding the use or reliability of this data. |  | 831.667 | -2.36691366
|  | 896.833 | -2.30406865
|  | 962 | -2.24975525
|  | 1027.167 | -2.20160237
|  | 1092.333 | -2.15792622
|  | 1157.5 | -2.11750387
This data may be used in publications. However, please cite Thorlabs as the source. |  | 1222.667 | -2.07942927
|  | 1287.833 | -2.04301917
|  | 1353 | -2.00775007
Additional Information: |  | 1418.167 | -1.97321499
|  | 1483.333 | -1.93909335
|  | 1548.5 | -1.90512953
|  | 1613.667 | -1.87111728
|  | 1678.833 | -1.83688847
|  | 1744 | -1.80230457
|  | 1809.167 | -1.76725031
|  | 1874.333 | -1.73162889
|  | 1939.5 | -1.69535822
|  | 2004.667 | -1.65836805
|  | 2069.833 | -1.62059775
|  | 2135 | -1.58199447
|  | 2200.167 | -1.54251175
|  | 2265.333 | -1.5021084
|  | 2330.5 | -1.46074755
|  | 2395.667 | -1.4183959
|  | 2460.833 | -1.37502314
|  | 2526 | -1.33060144
|  | 2591.167 | -1.285105
|  | 2656.333 | -1.23850972
|  | 2721.5 | -1.19079295
|  | 2786.667 | -1.14193318
|  | 2851.833 | -1.09190987
|  | 2917 | -1.04070326
|  | 2982.167 | -0.98829424
|  | 3047.333 | -0.93466421
|  | 3112.5 | -0.87979494
|  | 3177.667 | -0.82366852
|  | 3242.833 | -0.76626725
|  | 3308 | -0.70757356
|  | 3373.167 | -0.64756996
|  | 3438.333 | -0.58623897
|  | 3503.5 | -0.52356308
|  | 3568.667 | -0.45952468
|  | 3633.833 | -0.39410604
|  | 3699 | -0.32728928
|  | 3764.167 | -0.2590563
|  | 3829.333 | -0.18938876
|  | 3894.5 | -0.11826808
|  | 3959.667 | -0.04567537
|  | 4024.833 | 0.02840857
|  | 4090 | 0.10400331
|  | 4155.167 | 0.18112875
|  | 4220.333 | 0.25980521
|  | 4285.5 | 0.34005341
|  | 4350.667 | 0.42189454
|  | 4415.833 | 0.50535021
|  | 4481 | 0.59044252
|  | 4546.167 | 0.67719409
|  | 4611.333 | 0.76562804
|  | 4676.5 | 0.85576805
|  | 4741.667 | 0.94763836
|  | 4806.833 | 1.04126378
|  | 4872 | 1.13666976
|  | 4937.167 | 1.23388235
|  | 5002.333 | 1.33292826
|  | 5067.5 | 1.43383487
|  | 5132.667 | 1.53663026
|  | 5197.833 | 1.64134322
|  | 5263 | 1.74800331
|  | 5328.167 | 1.85664082
|  | 5393.333 | 1.96728686
|  | 5458.5 | 2.07997335
|  | 5523.667 | 2.19473304
|  | 5588.833 | 2.31159959
|  | 5654 | 2.43060753
|  | 5719.167 | 2.55179233
|  | 5784.333 | 2.67519042
|  | 5849.5 | 2.80083923
|  | 5914.667 | 2.92877721
|  | 5979.833 | 3.05904387
|  | 6045 | 3.19167981
|  | 6110.167 | 3.32672678
|  | 6175.333 | 3.46422768
|  | 6240.5 | 3.60422662
|  | 6305.667 | 3.74676897
|  | 6370.833 | 3.89190137
|  | 6436 | 4.03967182
|  | 6501.167 | 4.19012968
|  | 6566.333 | 4.34332577
|  | 6631.5 | 4.49931234
|  | 6696.667 | 4.65814322
|  | 6761.833 | 4.8198738
|  | 6827 | 4.9845611
|  | 6892.167 | 5.15226387
|  | 6957.333 | 5.3230426
|  | 7022.5 | 5.4969596
|  | 7087.667 | 5.67407909
|  | 7152.833 | 5.85446724
|  | 7218 | 6.03819224
|  | 7283.167 | 6.22532442
|  | 7348.333 | 6.41593627
|  | 7413.5 | 6.61010257
|  | 7478.667 | 6.80790046
|  | 7543.833 | 7.00940951
|  | 7609 | 7.21471185
|  | 7674.167 | 7.42389225
|  | 7739.333 | 7.63703824
|  | 7804.5 | 7.85424019
|  | 7869.667 | 8.07559146
|  | 7934.833 | 8.30118849
|  | 8000 | 8.53113094