## CaF2 Focal Length Shift
LF5847 Focal Length Shift
|  | Wavelength (nm) | Focal Length Shift (mm)
|  | 180 | 9.62474595
|  | 245.167 | 5.90028798
|  | 310.333 | 4.37378898
|  | 375.5 | 3.59042231
Product Raw Data |  | 440.667 | 3.13179083
Calcium Fluoride Lens Focal Length Shift |  | 505.833 | 2.83799163
|  | 571 | 2.63668
Item # | LF5847 LF5847-E | 636.167 | 2.49113212
|  | 701.333 | 2.38106113
|  | 766.5 | 2.29450572
DISCLAIMER: The data presented here are typical. Slight variations in performance data will occur from lot to lot. Please contact Technical Support with any questions regarding the use or reliability of this data. |  | 831.667 | 2.22403754
|  | 896.833 | 2.16484325
|  | 962 | 2.11369146
|  | 1027.167 | 2.06834661
|  | 1092.333 | 2.02722151
|  | 1157.5 | 1.98916362
This data may be used in publications. However, please cite Thorlabs as the source. |  | 1222.667 | 1.95331918
|  | 1287.833 | 1.91904449
|  | 1353 | 1.88584642
Additional Information: |  | 1418.167 | 1.8533417
|  | 1483.333 | 1.82122849
|  | 1548.5 | 1.78926611
|  | 1613.667 | 1.75726049
|  | 1678.833 | 1.72505341
|  | 1744 | 1.6925146
|  | 1809.167 | 1.65953568
|  | 1874.333 | 1.62602568
|  | 1939.5 | 1.59190751
|  | 2004.667 | 1.55711524
|  | 2069.833 | 1.52159198
|  | 2135 | 1.48528821
|  | 2200.167 | 1.44816044
|  | 2265.333 | 1.41017012
|  | 2330.5 | 1.37128282
|  | 2395.667 | 1.33146745
|  | 2460.833 | 1.29069577
|  | 2526 | 1.24894186
|  | 2591.167 | 1.20618174
|  | 2656.333 | 1.16239306
|  | 2721.5 | 1.1175548
|  | 2786.667 | 1.07164707
|  | 2851.833 | 1.02465087
|  | 2917 | 0.97654799
|  | 2982.167 | 0.9273208
|  | 3047.333 | 0.87695218
|  | 3112.5 | 0.82542539
|  | 3177.667 | 0.77272398
|  | 3242.833 | 0.71883172
|  | 3308 | 0.66373251
|  | 3373.167 | 0.60741036
|  | 3438.333 | 0.54984929
|  | 3503.5 | 0.4910333
|  | 3568.667 | 0.43094633
|  | 3633.833 | 0.36957222
|  | 3699 | 0.30689466
|  | 3764.167 | 0.24289719
|  | 3829.333 | 0.17756312
|  | 3894.5 | 0.11087555
|  | 3959.667 | 0.04281732
|  | 4024.833 | -0.02662903
|  | 4090 | -0.09748124
|  | 4155.167 | -0.16975739
|  | 4220.333 | -0.2434759
|  | 4285.5 | -0.31865558
|  | 4350.667 | -0.3953156
|  | 4415.833 | -0.47347555
|  | 4481 | -0.55315547
|  | 4546.167 | -0.63437582
|  | 4611.333 | -0.71715754
|  | 4676.5 | -0.80152204
|  | 4741.667 | -0.88749125
|  | 4806.833 | -0.97508761
|  | 4872 | -1.06433413
|  | 4937.167 | -1.15525434
|  | 5002.333 | -1.24787239
|  | 5067.5 | -1.342213
|  | 5132.667 | -1.43830154
|  | 5197.833 | -1.53616399
|  | 5263 | -1.63582703
|  | 5328.167 | -1.73731801
|  | 5393.333 | -1.84066497
|  | 5458.5 | -1.94589671
|  | 5523.667 | -2.05304277
|  | 5588.833 | -2.16213348
|  | 5654 | -2.27319996
|  | 5719.167 | -2.38627418
|  | 5784.333 | -2.50138895
|  | 5849.5 | -2.61857798
|  | 5914.667 | -2.73787589
|  | 5979.833 | -2.85931825
|  | 6045 | -2.9829416
|  | 6110.167 | -3.10878349
|  | 6175.333 | -3.23688252
|  | 6240.5 | -3.36727835
|  | 6305.667 | -3.50001178
|  | 6370.833 | -3.63512474
|  | 6436 | -3.77266036
|  | 6501.167 | -3.91266298
|  | 6566.333 | -4.05517825
|  | 6631.5 | -4.20025311
|  | 6696.667 | -4.34793587
|  | 6761.833 | -4.49827624
|  | 6827 | -4.65132542
|  | 6892.167 | -4.80713609
|  | 6957.333 | -4.9657625
|  | 7022.5 | -5.12726055
|  | 7087.667 | -5.2916878
|  | 7152.833 | -5.45910355
|  | 7218 | -5.62956891
|  | 7283.167 | -5.80314688
|  | 7348.333 | -5.9799024
|  | 7413.5 | -6.1599024
|  | 7478.667 | -6.34321594
|  | 7543.833 | -6.52991424
|  | 7609 | -6.72007078
|  | 7674.167 | -6.91376139
|  | 7739.333 | -7.11106433
|  | 7804.5 | -7.31206042
|  | 7869.667 | -7.51683308
|  | 7934.833 | -7.7254685
|  | 8000 | -7.93805573