## Throughput
Compact Multipass Cell Throughput
|  | Wavelength (µm) | MGC1C Throughput (%) | MGC3C Throughput (%)
|  | 0.37 | 32.48745 | 2.98833
|  | 0.38 | 32.81997 | 3.074217
|  | 0.39 | 33.08807 | 3.135208
|  | 0.4 | 37.10499 | 4.631111
Product Raw Data |  | 0.41 | 46.52383 | 10.03294
Compact Multipass Cell Throughput |  | 0.42 | 58.20471 | 21.57145
|  | 0.43 | 67.98608 | 36.74145
Item # | MGC1C(/M)-P01, MGC3C(/M)-P01 | 0.44 | 74.34031 | 49.87818
DISCLAIMER: The data presented here are typical. Slight variations in performance data will occur from lot to lot. Please contact Technical Support with any questions regarding the use or reliability of this data. |  | 0.45 | 78.19448 | 59.45974
|  | 0.46 | 81.45584 | 68.32652
|  | 0.47 | 83.97462 | 75.89281
|  | 0.48 | 85.05886 | 79.14602
|  | 0.49 | 82.38961 | 71.02043
|  | 0.5 | 79.60992 | 63.10764
This data may be used in publications. However, please cite Thorlabs as the source. |  | 0.51 | 81.42865 | 68.01257
|  | 0.52 | 78.6977 | 60.44177
|  | 0.53 | 78.72741 | 60.63215
Additional Information: |  | 0.54 | 80.77744 | 66.04226
This data is calculated using measured mirror reflectance values and window transmission values. |  | 0.55 | 83.13657 | 72.91976
|  | 0.56 | 79.89644 | 63.69779
|  | 0.57 | 79.41835 | 62.21074
|  | 0.58 | 78.82485 | 60.58473
|  | 0.59 | 78.24514 | 58.97208
|  | 0.6 | 77.5915 | 57.32974
|  | 0.61 | 79.68606 | 62.86072
|  | 0.62 | 82.43154 | 70.35031
|  | 0.63 | 82.60632 | 71.01035
|  | 0.64 | 81.26286 | 67.24862
|  | 0.65 | 80.92876 | 66.10225
|  | 0.66 | 78.02025 | 58.39067
|  | 0.67 | 75.25452 | 51.50654
|  | 0.68 | 74.15031 | 48.79614
|  | 0.69 | 75.90484 | 52.99442
|  | 0.7 | 74.90848 | 50.62626
|  | 0.71 | 72.93432 | 46.19558
|  | 0.72 | 73.75046 | 47.98264
|  | 0.73 | 73.55175 | 47.44366
|  | 0.74 | 78.16879 | 58.62925
|  | 0.75 | 74.78525 | 50.28079
|  | 0.76 | 74.49567 | 49.56342
|  | 0.77 | 74.99139 | 50.63974
|  | 0.78 | 74.85363 | 50.34965
|  | 0.79 | 77.89008 | 57.76782
|  | 0.8 | 65.70083 | 32.02056
|  | 0.81 | 65.61266 | 31.94454
|  | 0.82 | 67.14251 | 34.60894
|  | 0.83 | 66.30814 | 33.17216
|  | 0.84 | 66.76673 | 33.90691
|  | 0.85 | 65.52058 | 31.71127
|  | 0.86 | 66.07889 | 32.61407
|  | 0.87 | 63.45061 | 28.3046
|  | 0.88 | 59.4138 | 22.56253
|  | 0.89 | 65.34572 | 31.27223
|  | 0.9 | 65.38286 | 31.35798
|  | 0.91 | 65.46347 | 31.52724
|  | 0.92 | 65.57531 | 31.61595
|  | 0.93 | 65.58506 | 31.67917
|  | 0.94 | 65.72925 | 31.95325
|  | 0.95 | 65.88703 | 32.15038
|  | 0.96 | 66.03808 | 32.49382
|  | 0.97 | 66.33783 | 32.94793
|  | 0.98 | 66.49743 | 33.27116
|  | 0.99 | 66.75567 | 33.69339
|  | 1 | 66.71058 | 33.80176
|  | 1.01 | 66.86112 | 34.04339
|  | 1.02 | 67.03857 | 34.33432
|  | 1.03 | 67.26645 | 34.71719
|  | 1.04 | 67.44142 | 35.00896
|  | 1.05 | 67.62684 | 35.32188
|  | 1.06 | 67.9789 | 35.9399
|  | 1.07 | 68.2618 | 36.43875
|  | 1.08 | 68.34981 | 36.58249
|  | 1.09 | 68.48209 | 36.80916
|  | 1.1 | 68.67198 | 37.14464
|  | 1.11 | 68.8927 | 37.54067
|  | 1.12 | 69.13287 | 37.97704
|  | 1.13 | 69.36358 | 38.39947
|  | 1.14 | 69.52296 | 38.68887
|  | 1.15 | 69.77171 | 39.15282
|  | 1.16 | 70.07069 | 39.71922
|  | 1.17 | 70.3835 | 40.31917
|  | 1.18 | 70.70111 | 40.93559
|  | 1.19 | 70.8138 | 41.14756
|  | 1.2 | 70.91383 | 41.3354
|  | 1.21 | 71.20156 | 41.90368
|  | 1.22 | 71.27604 | 42.0431
|  | 1.23 | 71.46941 | 42.42597
|  | 1.24 | 71.5527 | 42.58568
|  | 1.25 | 71.70589 | 42.89019
|  | 1.26 | 71.8493 | 43.17647
|  | 1.27 | 72.01238 | 43.50548
|  | 1.28 | 72.40696 | 44.32292
|  | 1.29 | 72.66657 | 44.86396
|  | 1.3 | 72.69339 | 44.91272
|  | 1.31 | 72.73455 | 44.99255
|  | 1.32 | 72.98569 | 45.52245
|  | 1.33 | 73.12341 | 45.81197
|  | 1.34 | 73.18893 | 45.94688
|  | 1.35 | 73.26204 | 46.09893
|  | 1.36 | 73.37329 | 46.33467
|  | 1.37 | 73.45001 | 46.4963
|  | 1.38 | 73.46671 | 46.52767
|  | 1.39 | 73.86874 | 47.40576
|  | 1.4 | 74.00278 | 47.69829
|  | 1.41 | 74.16723 | 48.06029
|  | 1.42 | 74.28943 | 48.32983
|  | 1.43 | 74.32329 | 48.40232
|  | 1.44 | 74.26816 | 48.27569
|  | 1.45 | 74.56379 | 48.93802422
|  | 1.46 | 74.78947 | 49.44757
|  | 1.47 | 74.7451 | 49.3444
|  | 1.48 | 74.81192 | 49.49459
|  | 1.49 | 75.10551 | 50.16516
|  | 1.5 | 75.1348 | 50.23119
|  | 1.51 | 75.02428 | 49.976
|  | 1.52 | 75.02778 | 49.98315
|  | 1.53 | 74.98307 | 49.87998
|  | 1.54 | 74.93832 | 49.77709
|  | 1.55 | 75.08101 | 50.1041
|  | 1.56 | 75.26285 | 50.52329
|  | 1.57 | 75.3091 | 50.6305
|  | 1.58 | 75.28783 | 50.58163
|  | 1.59 | 75.3847 | 50.8067
|  | 1.6 | 75.53319 | 51.15294
|  | 1.61 | 75.70617 | 51.55846
|  | 1.62 | 75.85003 | 51.89775
|  | 1.63 | 76.03226 | 52.32965
|  | 1.64 | 76.05612 | 52.38755
|  | 1.65 | 76.23669 | 52.81863
|  | 1.66 | 76.48317 | 53.41073
|  | 1.67 | 76.50913 | 53.47488
|  | 1.68 | 76.49319 | 53.43828
|  | 1.69 | 76.48909 | 53.43028
|  | 1.7 | 76.58773 | 53.66992
|  | 1.71 | 76.58642 | 53.66876
|  | 1.72 | 76.65858 | 53.84522
|  | 1.73 | 76.86238 | 54.34202
|  | 1.74 | 76.86294 | 54.34558
|  | 1.75 | 76.90109 | 54.44077
|  | 1.76 | 76.87497 | 54.37936
|  | 1.77 | 76.89039 | 54.41921
|  | 1.78 | 76.71842 | 54.00339
|  | 1.79 | 76.72258 | 54.01573
|  | 1.8 | 76.56502 | 53.63685
|  | 1.81 | 76.46881 | 53.40727
|  | 1.82 | 76.46808 | 53.40772
|  | 1.83 | 76.29462 | 52.99373
|  | 1.84 | 76.27947 | 52.95963
|  | 1.85 | 76.68108 | 53.92838
|  | 1.86 | 76.81539 | 54.25652
|  | 1.87 | 77.00666 | 54.72532
|  | 1.88 | 77.22907 | 55.27369
|  | 1.89 | 77.45004 | 55.82231
|  | 1.9 | 77.64517 | 56.31012
|  | 1.91 | 77.64669 | 56.31575
|  | 1.92 | 77.81115 | 56.72943
|  | 1.93 | 77.67775 | 56.39679
|  | 1.94 | 77.56332 | 56.11267
|  | 1.95 | 77.48015 | 55.90714
|  | 1.96 | 77.40152 | 55.71326
|  | 1.97 | 77.43577 | 55.79943
|  | 1.98 | 77.48709 | 55.928
|  | 1.99 | 77.76216 | 56.61582
|  | 2 | 77.79357 | 56.69547
|  | 2.01 | 78.03785 | 57.31176
|  | 2.02 | 78.29589 | 57.96773
|  | 2.03 | 78.42075 | 58.2872
|  | 2.04 | 78.54315 | 58.60144
|  | 2.05 | 78.25072 | 57.85345
|  | 2.06 | 78.24874 | 57.84838
|  | 2.07 | 77.99868 | 57.21389
|  | 2.08 | 77.78534 | 56.67632
|  | 2.09 | 77.33695 | 55.55836
|  | 2.1 | 77.20525 | 55.23245
|  | 2.11 | 76.99132 | 54.70623
|  | 2.12 | 76.61608 | 53.79227
|  | 2.13 | 76.4957 | 53.50053
|  | 2.14 | 76.67007 | 53.92039
|  | 2.15 | 76.68956 | 53.96606
|  | 2.16 | 77.14969 | 55.08776
|  | 2.17 | 77.12136 | 55.01613
|  | 2.18 | 74.17835 | 48.1139
|  | 2.19 | 72.59216 | 44.65985
|  | 2.2 | 78.09093 | 57.42795
|  | 2.21 | 77.88765 | 56.91182
|  | 2.22 | 78.52452 | 58.52762
|  | 2.23 | 78.3137 | 57.98479
|  | 2.24 | 78.48804 | 58.42704
|  | 2.25 | 78.42652 | 58.26563
|  | 2.26 | 78.2073 | 57.70256
|  | 2.27 | 77.84571 | 56.78465
|  | 2.28 | 77.56985 | 56.09021
|  | 2.29 | 77.45277 | 55.79461
|  | 2.3 | 77.91028 | 56.93317
|  | 2.31 | 78.44606 | 58.28795
|  | 2.32 | 78.21892 | 57.70329
|  | 2.33 | 78.05838 | 57.29078
|  | 2.34 | 77.33603 | 55.47958
|  | 2.35 | 77.31591 | 55.42404
|  | 2.36 | 78.85496 | 59.31102
|  | 2.37 | 79.48766 | 60.95938
|  | 2.38 | 79.3716 | 60.64617
|  | 2.39 | 79.70697 | 61.52584
|  | 2.4 | 79.88693 | 61.9978
|  | 2.41 | 79.61031 | 61.25345
|  | 2.42 | 79.00292 | 59.65064
|  | 2.43 | 79.56524 | 61.11731
|  | 2.44 | 79.55788 | 61.08908
|  | 2.45 | 79.29344 | 60.38357
|  | 2.46 | 78.58151 | 58.52767
|  | 2.47 | 78.5568 | 58.45515
|  | 2.48 | 78.17055 | 57.46188
|  | 2.49 | 77.7252 | 56.33281
|  | 2.5 | 77.88427 | 56.7213
|  | 2.51 | 77.50186 | 55.75808
|  | 2.52 | 76.66676 | 53.70621
|  | 2.53 | 77.69581 | 56.21994
|  | 2.54 | 77.28453 | 55.19119
|  | 2.55 | 77.56711 | 55.87872
|  | 2.56 | 78.79008 | 58.96076
|  | 2.57 | 77.43099 | 55.5198
|  | 2.58 | 76.68932 | 53.69847
|  | 2.59 | 78.54403 | 58.29336
|  | 2.6 | 75.43934 | 50.72204
|  | 2.61 | 74.52303 | 48.62076
|  | 2.62 | 73.86109 | 47.1389
|  | 2.63 | 73.18059 | 45.64948
|  | 2.64 | 71.89979 | 42.94608
|  | 2.65 | 71.58956 | 42.30131
|  | 2.66 | 71.28816 | 41.68115
|  | 2.67 | 70.97924 | 41.05239
|  | 2.68 | 70.67147 | 40.43259
|  | 2.69 | 70.38194 | 39.85494
|  | 2.7 | 70.37886 | 39.83883
|  | 2.71 | 69.74676 | 38.60991
|  | 2.72 | 69.13534 | 37.44672
|  | 2.73 | 68.53775 | 36.33389
|  | 2.74 | 68.55796 | 36.36099
|  | 2.75 | 68.57813 | 36.38791
|  | 2.76 | 68.59812 | 36.41435
|  | 2.77 | 68.61798 | 36.44041
|  | 2.78 | 68.63776 | 36.46621
|  | 2.79 | 68.65748 | 36.49174
|  | 2.8 | 68.67705 | 36.51689
|  | 2.81 | 68.69649 | 36.54167
|  | 2.82 | 68.71585 | 36.56615
|  | 2.83 | 68.73509 | 36.5903
|  | 2.84 | 68.75428 | 36.61422
|  | 2.85 | 68.77331 | 36.63772
|  | 2.86 | 68.79227 | 36.66097
|  | 2.87 | 68.81107 | 36.68379
|  | 2.88 | 68.82987 | 36.70648
|  | 2.89 | 68.84851 | 36.72876
|  | 2.9 | 68.86701 | 36.75066
|  | 2.91 | 68.88549 | 36.7724
|  | 2.92 | 68.90381 | 36.79371
|  | 2.93 | 68.92206 | 36.81477
|  | 2.94 | 68.94021 | 36.83555
|  | 2.95 | 68.95826 | 36.856
|  | 2.96 | 68.97624 | 36.87622
|  | 2.97 | 68.99413 | 36.89615
|  | 2.98 | 69.01186 | 36.91568
|  | 2.99 | 69.02957 | 36.93505
|  | 3 | 69.04712 | 36.95401
|  | 3.01 | 69.06464 | 36.9728
|  | 3.02 | 69.08205 | 36.99128
|  | 3.03 | 69.09931 | 37.00937
|  | 3.04 | 69.11652 | 37.02728
|  | 3.05 | 69.13364 | 37.0449
|  | 3.06 | 69.15071 | 37.06232
|  | 3.07 | 69.16762 | 37.07935
|  | 3.08 | 69.18448 | 37.09618
|  | 3.09 | 69.20124 | 37.1127
|  | 3.1 | 69.21789 | 37.12895
|  | 3.11 | 69.23448 | 37.14499
|  | 3.12 | 69.25097 | 37.16074
|  | 3.13 | 69.26735 | 37.17618
|  | 3.14 | 69.28367 | 37.19142
|  | 3.15 | 69.29987 | 37.20636
|  | 3.16 | 69.31602 | 37.2211
|  | 3.17 | 69.33206 | 37.23555
|  | 3.18 | 69.34797 | 37.24969
|  | 3.19 | 69.36382 | 37.26361
|  | 3.2 | 69.37961 | 37.27734
|  | 3.21 | 69.39527 | 37.29076
|  | 3.22 | 69.4109 | 37.30403
|  | 3.23 | 69.42638 | 37.31694
|  | 3.24 | 69.44184 | 37.32974
|  | 3.25 | 69.45715 | 37.3422
|  | 3.26 | 69.47236 | 37.35438
|  | 3.27 | 69.48755 | 37.36645
|  | 3.28 | 69.5026 | 37.3782
|  | 3.29 | 69.51759 | 37.38976
|  | 3.3 | 69.53249 | 37.40109
|  | 3.31 | 69.54726 | 37.41211
|  | 3.32 | 69.562 | 37.42303
|  | 3.33 | 69.57662 | 37.43364
|  | 3.34 | 69.59114 | 37.44402
|  | 3.35 | 69.6056 | 37.45421
|  | 3.36 | 69.61997 | 37.4642
|  | 3.37 | 69.63424 | 37.47392
|  | 3.38 | 69.64838 | 37.48338
|  | 3.39 | 69.66247 | 37.49267
|  | 3.4 | 69.6765 | 37.5018
|  | 3.41 | 69.69038 | 37.51062
|  | 3.42 | 69.70425 | 37.51935
|  | 3.43 | 69.71795 | 37.52773
|  | 3.44 | 69.73161 | 37.536
|  | 3.45 | 69.74518 | 37.54405
|  | 3.46 | 69.75865 | 37.5519
|  | 3.47 | 69.77202 | 37.5595
|  | 3.48 | 69.78529 | 37.5669
|  | 3.49 | 69.79852 | 37.57417
|  | 3.5 | 69.81165 | 37.58123
|  | 3.51 | 69.82467 | 37.58805
|  | 3.52 | 69.83757 | 37.59463
|  | 3.53 | 69.85038 | 37.60101
|  | 3.54 | 69.86314 | 37.60728
|  | 3.55 | 69.87584 | 37.61341
|  | 3.56 | 69.88838 | 37.61921
|  | 3.57 | 69.90086 | 37.62489
|  | 3.58 | 69.91323 | 37.63035
|  | 3.59 | 69.92556 | 37.63572
|  | 3.6 | 69.93775 | 37.64082
|  | 3.61 | 69.94983 | 37.64568
|  | 3.62 | 69.96184 | 37.65043
|  | 3.63 | 69.97379 | 37.65505
|  | 3.64 | 69.98562 | 37.65943
|  | 3.65 | 69.99736 | 37.66365
|  | 3.66 | 70.00901 | 37.66767
|  | 3.67 | 70.02057 | 37.67156
|  | 3.68 | 70.03201 | 37.67521
|  | 3.69 | 70.04337 | 37.67871
|  | 3.7 | 70.05467 | 37.68211
|  | 3.71 | 70.06584 | 37.68526
|  | 3.72 | 70.07692 | 37.68826
|  | 3.73 | 70.08788 | 37.69105
|  | 3.74 | 70.09882 | 37.6938
|  | 3.75 | 70.10962 | 37.69631
|  | 3.76 | 70.12029 | 37.69859
|  | 3.77 | 70.13093 | 37.70083
|  | 3.78 | 70.14143 | 37.70284
|  | 3.79 | 70.15185 | 37.7047
|  | 3.8 | 70.16218 | 37.70643
|  | 3.81 | 70.17239 | 37.70794
|  | 3.82 | 70.18254 | 37.70938
|  | 3.83 | 70.19257 | 37.71061
|  | 3.84 | 70.2025 | 37.71169
|  | 3.85 | 70.21235 | 37.71265
|  | 3.86 | 70.22209 | 37.71343
|  | 3.87 | 70.23175 | 37.7141
|  | 3.88 | 70.24132 | 37.71463
|  | 3.89 | 70.25074 | 37.71493
|  | 3.9 | 70.26012 | 37.71517
|  | 3.91 | 70.26935 | 37.71519
|  | 3.92 | 70.27854 | 37.71516
|  | 3.93 | 70.28759 | 37.71493
|  | 3.94 | 70.29658 | 37.71462
|  | 3.95 | 70.30544 | 37.71412
|  | 3.96 | 70.31422 | 37.71351
|  | 3.97 | 70.32285 | 37.71265
|  | 3.98 | 70.33143 | 37.71176
|  | 3.99 | 70.3399 | 37.71074
|  | 4 | 70.34832 | 37.70966
|  | 4.01 | 70.35658 | 37.70833
|  | 4.02 | 70.36477 | 37.70692
|  | 4.03 | 70.37281 | 37.7053
|  | 4.04 | 70.38079 | 37.70363
|  | 4.05 | 70.38867 | 37.70182
|  | 4.06 | 70.39647 | 37.69993
|  | 4.07 | 70.40412 | 37.69782
|  | 4.08 | 70.4117 | 37.69564
|  | 4.09 | 70.41918 | 37.69335
|  | 4.1 | 70.42659 | 37.69098
|  | 4.11 | 70.43382 | 37.68836
|  | 4.12 | 70.44101 | 37.68572
|  | 4.13 | 70.44812 | 37.683
|  | 4.14 | 70.45505 | 37.68004
|  | 4.15 | 70.46194 | 37.67704
|  | 4.16 | 70.46874 | 37.67398
|  | 4.17 | 70.47538 | 37.67067
|  | 4.18 | 70.48199 | 37.66741
|  | 4.19 | 70.48844 | 37.6639
|  | 4.2 | 70.49481 | 37.66034
|  | 4.21 | 70.50107 | 37.65663
|  | 4.22 | 70.50725 | 37.65288
|  | 4.23 | 70.51335 | 37.64905
|  | 4.24 | 70.51929 | 37.645
|  | 4.25 | 70.52519 | 37.64097
|  | 4.26 | 70.53092 | 37.63671
|  | 4.27 | 70.53663 | 37.63248
|  | 4.28 | 70.54216 | 37.62803
|  | 4.29 | 70.54765 | 37.62359
|  | 4.3 | 70.55298 | 37.61893
|  | 4.31 | 70.55828 | 37.61431
|  | 4.32 | 70.56344 | 37.60951
|  | 4.33 | 70.56847 | 37.60457
|  | 4.34 | 70.57343 | 37.59958
|  | 4.35 | 70.57831 | 37.59455
|  | 4.36 | 70.58305 | 37.58936
|  | 4.37 | 70.58771 | 37.5841
|  | 4.38 | 70.5923 | 37.57882
|  | 4.39 | 70.59674 | 37.57336
|  | 4.4 | 70.60111 | 37.56785
|  | 4.41 | 70.60534 | 37.5622
|  | 4.42 | 70.60954 | 37.5566
|  | 4.43 | 70.61359 | 37.5508
|  | 4.44 | 70.61752 | 37.54489
|  | 4.45 | 70.6214 | 37.539
|  | 4.46 | 70.62515 | 37.53296
|  | 4.47 | 70.62877 | 37.52679
|  | 4.48 | 70.63236 | 37.52065
|  | 4.49 | 70.63578 | 37.51433
|  | 4.5 | 70.63914 | 37.50799
|  | 4.51 | 70.64241 | 37.5016
|  | 4.52 | 70.64559 | 37.49513
|  | 4.53 | 70.64862 | 37.48851
|  | 4.54 | 70.65157 | 37.48184
|  | 4.55 | 70.65443 | 37.47512
|  | 4.56 | 70.6572 | 37.46835
|  | 4.57 | 70.65988 | 37.46151
|  | 4.58 | 70.66247 | 37.45461
|  | 4.59 | 70.6649 | 37.44755
|  | 4.6 | 70.66727 | 37.44048
|  | 4.61 | 70.66954 | 37.43332
|  | 4.62 | 70.67176 | 37.42621
|  | 4.63 | 70.67382 | 37.41891
|  | 4.64 | 70.67577 | 37.41152
|  | 4.65 | 70.67766 | 37.40414
|  | 4.66 | 70.67948 | 37.39673
|  | 4.67 | 70.68117 | 37.38921
|  | 4.68 | 70.68274 | 37.38159
|  | 4.69 | 70.68425 | 37.37396
|  | 4.7 | 70.68562 | 37.36622
|  | 4.71 | 70.68691 | 37.35841
|  | 4.72 | 70.68814 | 37.35063
|  | 4.73 | 70.68928 | 37.34282
|  | 4.74 | 70.69028 | 37.33484
|  | 4.75 | 70.69117 | 37.32681
|  | 4.76 | 70.69201 | 37.31878
|  | 4.77 | 70.69272 | 37.31065
|  | 4.78 | 70.69338 | 37.30254
|  | 4.79 | 70.6939 | 37.29428
|  | 4.8 | 70.69437 | 37.28608
|  | 4.81 | 70.69475 | 37.27781
|  | 4.82 | 70.69501 | 37.26947
|  | 4.83 | 70.69516 | 37.26103
|  | 4.84 | 70.69523 | 37.25258
|  | 4.85 | 70.69521 | 37.24407
|  | 4.86 | 70.69509 | 37.23551
|  | 4.87 | 70.6949 | 37.22695
|  | 4.88 | 70.69463 | 37.21836
|  | 4.89 | 70.69423 | 37.20966
|  | 4.9 | 70.69372 | 37.20088
|  | 4.91 | 70.69318 | 37.19217
|  | 4.92 | 70.69252 | 37.18336
|  | 4.93 | 70.69177 | 37.17453
|  | 4.94 | 70.6909 | 37.1656
|  | 4.95 | 70.68997 | 37.15667
|  | 4.96 | 70.68897 | 37.14776
|  | 4.97 | 70.68783 | 37.13871
|  | 4.98 | 70.68664 | 37.12969
|  | 4.99 | 70.68532 | 37.12058
|  | 5 | 70.68393 | 37.11146
|  | 5.01 | 70.68249 | 37.10236
|  | 5.02 | 70.68092 | 37.09316
|  | 5.03 | 70.6793 | 37.084
|  | 5.04 | 70.67753 | 37.07469
|  | 5.05 | 70.67569 | 37.06539
|  | 5.06 | 70.67378 | 37.05609
|  | 5.07 | 70.67178 | 37.04675
|  | 5.08 | 70.66968 | 37.03736
|  | 5.09 | 70.66751 | 37.02797
|  | 5.1 | 70.66527 | 37.01857
|  | 5.11 | 70.66288 | 37.00904
|  | 5.12 | 70.66046 | 36.99957
|  | 5.13 | 70.65794 | 36.99008
|  | 5.14 | 70.65533 | 36.98052
|  | 5.15 | 70.65265 | 36.97099
|  | 5.16 | 70.64984 | 36.96134
|  | 5.17 | 70.647 | 36.95176
|  | 5.18 | 70.64403 | 36.94209
|  | 5.19 | 70.64098 | 36.9324
|  | 5.2 | 70.63787 | 36.92274
|  | 5.21 | 70.63463 | 36.91296
|  | 5.22 | 70.63134 | 36.90322
|  | 5.23 | 70.62795 | 36.89344
|  | 5.24 | 70.6245 | 36.88369
|  | 5.25 | 70.62092 | 36.87383
|  | 5.26 | 70.61729 | 36.86402
|  | 5.27 | 70.61361 | 36.85424
|  | 5.28 | 70.60979 | 36.84433
|  | 5.29 | 70.60591 | 36.83446
|  | 5.3 | 70.60193 | 36.82454
|  | 5.31 | 70.59786 | 36.8146
|  | 5.32 | 70.59374 | 36.80469
|  | 5.33 | 70.58952 | 36.79473
|  | 5.34 | 70.58519 | 36.78472
|  | 5.35 | 70.58077 | 36.77469
|  | 5.36 | 70.5763 | 36.76468
|  | 5.37 | 70.57174 | 36.75466
|  | 5.38 | 70.56713 | 36.74468
|  | 5.39 | 70.56241 | 36.73463
|  | 5.4 | 70.55759 | 36.72454
|  | 5.41 | 70.55268 | 36.71443
|  | 5.42 | 70.54771 | 36.70435
|  | 5.43 | 70.54263 | 36.69421
|  | 5.44 | 70.53746 | 36.68404
|  | 5.45 | 70.53224 | 36.67392
|  | 5.46 | 70.52692 | 36.66375
|  | 5.47 | 70.52154 | 36.65363
|  | 5.48 | 70.51602 | 36.64338
|  | 5.49 | 70.51047 | 36.63323
|  | 5.5 | 70.5048 | 36.62299
|  | 5.51 | 70.49906 | 36.61279
|  | 5.52 | 70.49323 | 36.60255
|  | 5.53 | 70.48732 | 36.59231
|  | 5.54 | 70.48133 | 36.58206
|  | 5.55 | 70.47523 | 36.57177
|  | 5.56 | 70.46905 | 36.56147
|  | 5.57 | 70.4628 | 36.5512
|  | 5.58 | 70.45649 | 36.54095
|  | 5.59 | 70.45003 | 36.53059
|  | 5.6 | 70.44352 | 36.52028
|  | 5.61 | 70.43693 | 36.50997
|  | 5.62 | 70.43021 | 36.49958
|  | 5.63 | 70.42345 | 36.48927
|  | 5.64 | 70.41655 | 36.47885
|  | 5.65 | 70.4096 | 36.46849
|  | 5.66 | 70.40256 | 36.45813
|  | 5.67 | 70.39538 | 36.44766
|  | 5.68 | 70.38819 | 36.43731
|  | 5.69 | 70.38082 | 36.42682
|  | 5.7 | 70.37341 | 36.41639
|  | 5.71 | 70.36593 | 36.40599
|  | 5.72 | 70.35832 | 36.39554
|  | 5.73 | 70.35061 | 36.38504
|  | 5.74 | 70.34283 | 36.37457
|  | 5.75 | 70.33494 | 36.36407
|  | 5.76 | 70.32698 | 36.3536
|  | 5.77 | 70.3189 | 36.34308
|  | 5.78 | 70.31074 | 36.33258
|  | 5.79 | 70.30243 | 36.32197
|  | 5.8 | 70.29408 | 36.31146
|  | 5.81 | 70.28562 | 36.30091
|  | 5.82 | 70.27705 | 36.29032
|  | 5.83 | 70.26837 | 36.27972
|  | 5.84 | 70.25959 | 36.2691
|  | 5.85 | 70.2507 | 36.25845
|  | 5.86 | 70.24174 | 36.24786
|  | 5.87 | 70.23265 | 36.23719
|  | 5.88 | 70.22349 | 36.22657
|  | 5.89 | 70.21417 | 36.21585
|  | 5.9 | 70.20473 | 36.2051
|  | 5.91 | 70.19523 | 36.1944
|  | 5.92 | 70.18562 | 36.18371
|  | 5.93 | 70.17588 | 36.17295
|  | 5.94 | 70.16602 | 36.16215
|  | 5.95 | 70.15605 | 36.15137
|  | 5.96 | 70.14597 | 36.14054
|  | 5.97 | 70.13579 | 36.12975
|  | 5.98 | 70.12551 | 36.11895
|  | 5.99 | 70.11505 | 36.10803
|  | 6 | 70.10452 | 36.09719
|  | 6.01 | 70.09381 | 36.08621
|  | 6.02 | 70.08301 | 36.07527
|  | 6.03 | 70.07211 | 36.06435
|  | 6.04 | 70.06106 | 36.05336
|  | 6.05 | 70.0499 | 36.04239
|  | 6.06 | 70.03859 | 36.03134
|  | 6.07 | 70.02712 | 36.02022
|  | 6.08 | 70.01555 | 36.00915
|  | 6.09 | 70.00386 | 35.99806
|  | 6.1 | 69.99203 | 35.98693
|  | 6.11 | 69.98006 | 35.97577
|  | 6.12 | 69.9679 | 35.96451
|  | 6.13 | 69.95567 | 35.95333
|  | 6.14 | 69.94325 | 35.94203
|  | 6.15 | 69.93069 | 35.9307
|  | 6.16 | 69.91799 | 35.91936
|  | 6.17 | 69.90517 | 35.90805
|  | 6.18 | 69.89214 | 35.89659
|  | 6.19 | 69.879 | 35.88517
|  | 6.2 | 69.86569 | 35.8737
|  | 6.21 | 69.85219 | 35.86212
|  | 6.22 | 69.83858 | 35.8506
|  | 6.23 | 69.82479 | 35.83899
|  | 6.24 | 69.8108 | 35.82729
|  | 6.25 | 69.79666 | 35.81559
|  | 6.26 | 69.78235 | 35.80382
|  | 6.27 | 69.76789 | 35.79205
|  | 6.28 | 69.75326 | 35.78024
|  | 6.29 | 69.73839 | 35.76829
|  | 6.3 | 69.72341 | 35.75638
|  | 6.31 | 69.70818 | 35.74434
|  | 6.32 | 69.69284 | 35.73236
|  | 6.33 | 69.67727 | 35.72025
|  | 6.34 | 69.66149 | 35.70807
|  | 6.35 | 69.64554 | 35.69585
|  | 6.36 | 69.62937 | 35.68356
|  | 6.37 | 69.61302 | 35.67121
|  | 6.38 | 69.59645 | 35.6588
|  | 6.39 | 69.57968 | 35.64633
|  | 6.4 | 69.56269 | 35.63378
|  | 6.41 | 69.5455 | 35.62118
|  | 6.42 | 69.52807 | 35.60849
|  | 6.43 | 69.51042 | 35.59569
|  | 6.44 | 69.49254 | 35.58284
|  | 6.45 | 69.47447 | 35.56997
|  | 6.46 | 69.45613 | 35.55694
|  | 6.47 | 69.43756 | 35.54388
|  | 6.48 | 69.4188 | 35.53077
|  | 6.49 | 69.39974 | 35.51751
|  | 6.5 | 69.38045 | 35.50418
|  | 6.51 | 69.36094 | 35.49084
|  | 6.52 | 69.34114 | 35.47731
|  | 6.53 | 69.32109 | 35.46374
|  | 6.54 | 69.30081 | 35.45011
|  | 6.55 | 69.28023 | 35.43633
|  | 6.56 | 69.25937 | 35.42242
|  | 6.57 | 69.23824 | 35.40845
|  | 6.58 | 69.21683 | 35.39434
|  | 6.59 | 69.19516 | 35.38019
|  | 6.6 | 69.17322 | 35.36594
|  | 6.61 | 69.15093 | 35.3515
|  | 6.62 | 69.12839 | 35.33702
|  | 6.63 | 69.10551 | 35.32236
|  | 6.64 | 69.08237 | 35.30767
|  | 6.65 | 69.05886 | 35.29275
|  | 6.66 | 69.03507 | 35.27776
|  | 6.67 | 69.01097 | 35.26269
|  | 6.68 | 68.98652 | 35.24742
|  | 6.69 | 68.96174 | 35.23206
|  | 6.7 | 68.93668 | 35.21662
|  | 6.71 | 68.91121 | 35.20096
|  | 6.72 | 68.88542 | 35.18517
|  | 6.73 | 68.85926 | 35.16925
|  | 6.74 | 68.83276 | 35.15318
|  | 6.75 | 68.8059 | 35.13698
|  | 6.76 | 68.77868 | 35.12063
|  | 6.77 | 68.75107 | 35.10414
|  | 6.78 | 68.7231 | 35.08749
|  | 6.79 | 68.69476 | 35.07071
|  | 6.8 | 68.66599 | 35.0537
|  | 6.81 | 68.63682 | 35.03652
|  | 6.82 | 68.60727 | 35.01922
|  | 6.83 | 68.57733 | 35.00177
|  | 6.84 | 68.54692 | 34.98406
|  | 6.85 | 68.51615 | 34.96626
|  | 6.86 | 68.4849 | 34.94821
|  | 6.87 | 68.45327 | 34.93005
|  | 6.88 | 68.42114 | 34.91161
|  | 6.89 | 68.3886 | 34.89304
|  | 6.9 | 68.35562 | 34.87428
|  | 6.91 | 68.32213 | 34.85525
|  | 6.92 | 68.28822 | 34.8361
|  | 6.93 | 68.2538 | 34.81668
|  | 6.94 | 68.21895 | 34.79713
|  | 6.95 | 68.18356 | 34.77728
|  | 6.96 | 68.14769 | 34.75725
|  | 6.97 | 68.11135 | 34.73702
|  | 6.98 | 68.07444 | 34.7165
|  | 6.99 | 68.03708 | 34.69584
|  | 7 | 67.99915 | 34.67488
|  | 7.01 | 67.96074 | 34.65376
|  | 7.02 | 67.92174 | 34.63232
|  | 7.03 | 67.88219 | 34.61063
|  | 7.04 | 67.8421 | 34.5887
|  | 7.05 | 67.80146 | 34.56657
|  | 7.06 | 67.76023 | 34.54412
|  | 7.07 | 67.71843 | 34.52145
|  | 7.08 | 67.67608 | 34.49854
|  | 7.09 | 67.63309 | 34.4753
|  | 7.1 | 67.58953 | 34.45184
|  | 7.11 | 67.54532 | 34.42804
|  | 7.12 | 67.5005 | 34.40397
|  | 7.13 | 67.45505 | 34.37962
|  | 7.14 | 67.409 | 34.35501
|  | 7.15 | 67.36225 | 34.33004
|  | 7.16 | 67.31487 | 34.30478
|  | 7.17 | 67.26682 | 34.27923
|  | 7.18 | 67.21811 | 34.25337
|  | 7.19 | 67.16875 | 34.22724
|  | 7.2 | 67.11865 | 34.20073
|  | 7.21 | 67.06785 | 34.17389
|  | 7.22 | 67.01638 | 34.14676
|  | 7.23 | 66.96417 | 34.11928
|  | 7.24 | 66.91125 | 34.09146
|  | 7.25 | 66.85752 | 34.06321
|  | 7.26 | 66.8031 | 34.03469
|  | 7.27 | 66.74796 | 34.00585
|  | 7.28 | 66.692 | 33.97661
|  | 7.29 | 66.63527 | 33.94698
|  | 7.3 | 66.57777 | 33.91699
|  | 7.31 | 66.51942 | 33.88659
|  | 7.32 | 66.46034 | 33.85589
|  | 7.33 | 66.40042 | 33.82475
|  | 7.34 | 66.33962 | 33.79317
|  | 7.35 | 66.27805 | 33.76129
|  | 7.36 | 66.21561 | 33.72895
|  | 7.37 | 66.15226 | 33.69615
|  | 7.38 | 66.08809 | 33.663
|  | 7.39 | 66.02302 | 33.62936
|  | 7.4 | 65.95706 | 33.59535
|  | 7.41 | 65.89018 | 33.56086
|  | 7.42 | 65.82245 | 33.526
|  | 7.43 | 65.75374 | 33.49067
|  | 7.44 | 65.6841 | 33.45485
|  | 7.45 | 65.61353 | 33.41861
|  | 7.46 | 65.54197 | 33.38187
|  | 7.47 | 65.46947 | 33.3447
|  | 7.48 | 65.39596 | 33.30699
|  | 7.49 | 65.32145 | 33.26884
|  | 7.5 | 65.24599 | 33.23025
|  | 7.51 | 65.1695 | 33.19115
|  | 7.52 | 65.09193 | 33.15149
|  | 7.53 | 65.01332 | 33.1113
|  | 7.54 | 64.93368 | 33.07061
|  | 7.55 | 64.85296 | 33.02942
|  | 7.56 | 64.77118 | 32.98772
|  | 7.57 | 64.68832 | 32.9455
|  | 7.58 | 64.60433 | 32.90267
|  | 7.59 | 64.51922 | 32.85935
|  | 7.6 | 64.43302 | 32.8155
|  | 7.61 | 64.34566 | 32.77103
|  | 7.62 | 64.25713 | 32.72601
|  | 7.63 | 64.16744 | 32.68041
|  | 7.64 | 64.07657 | 32.63423
|  | 7.65 | 63.98456 | 32.58751
|  | 7.66 | 63.89126 | 32.54012
|  | 7.67 | 63.79675 | 32.49211
|  | 7.68 | 63.70106 | 32.44357
|  | 7.69 | 63.6041 | 32.39435
|  | 7.7 | 63.50587 | 32.34454
|  | 7.71 | 63.40638 | 32.2941
|  | 7.72 | 63.30561 | 32.24301
|  | 7.73 | 63.20358 | 32.19134
|  | 7.74 | 63.10019 | 32.13897
|  | 7.75 | 62.99549 | 32.08594
|  | 7.76 | 62.88943 | 32.03221
|  | 7.77 | 62.78204 | 31.97782
|  | 7.78 | 62.67327 | 31.92278
|  | 7.79 | 62.56314 | 31.86706
|  | 7.8 | 62.4516 | 31.8106
|  | 7.81 | 62.33867 | 31.75345
|  | 7.82 | 62.22428 | 31.6956
|  | 7.83 | 62.10847 | 31.637
|  | 7.84 | 61.99122 | 31.5777
|  | 7.85 | 61.87253 | 31.51769
|  | 7.86 | 61.75233 | 31.45692
|  | 7.87 | 61.63063 | 31.39539
|  | 7.88 | 61.50747 | 31.33316
|  | 7.89 | 61.38277 | 31.27012
|  | 7.9 | 61.25654 | 31.20631
|  | 7.91 | 61.1287 | 31.14168
|  | 7.92 | 60.99936 | 31.07632
|  | 7.93 | 60.86844 | 31.01018
|  | 7.94 | 60.73592 | 30.94322
|  | 7.95 | 60.60182 | 30.87546
|  | 7.96 | 60.46604 | 30.80685
|  | 7.97 | 60.32869 | 30.73748
|  | 7.98 | 60.18965 | 30.66722
|  | 7.99 | 60.04894 | 30.5961
|  | 8 | 59.9066 | 30.52419
|  | 8.01 | 59.76252 | 30.45141
|  | 8.02 | 59.61677 | 30.3778
|  | 8.03 | 59.46928 | 30.30326
|  | 8.04 | 59.32007 | 30.22788
|  | 8.05 | 59.16908 | 30.15158
|  | 8.06 | 59.0164 | 30.07445
|  | 8.07 | 58.86186 | 29.99637
|  | 8.08 | 58.70557 | 29.91741
|  | 8.09 | 58.54748 | 29.83755
|  | 8.1 | 58.38755 | 29.75671
|  | 8.11 | 58.22579 | 29.67496
|  | 8.12 | 58.06224 | 29.59233
|  | 8.13 | 57.89673 | 29.50869
|  | 8.14 | 57.72937 | 29.42407
|  | 8.15 | 57.56014 | 29.33854
|  | 8.16 | 57.38902 | 29.25205
|  | 8.17 | 57.216 | 29.16463
|  | 8.18 | 57.04102 | 29.07615
|  | 8.19 | 56.86413 | 28.98672
|  | 8.2 | 56.68522 | 28.89628
|  | 8.21 | 56.50436 | 28.80482
|  | 8.22 | 56.32152 | 28.71236
|  | 8.23 | 56.13667 | 28.61885
|  | 8.24 | 55.94984 | 28.52437
|  | 8.25 | 55.76098 | 28.42885
|  | 8.26 | 55.57008 | 28.33229
|  | 8.27 | 55.37717 | 28.2347
|  | 8.28 | 55.1821 | 28.136
|  | 8.29 | 54.985 | 28.03626
|  | 8.3 | 54.78583 | 27.93548
|  | 8.31 | 54.58458 | 27.83365
|  | 8.32 | 54.38117 | 27.73068
|  | 8.33 | 54.17566 | 27.62665
|  | 8.34 | 53.96802 | 27.52155
|  | 8.35 | 53.75823 | 27.41533
|  | 8.36 | 53.54628 | 27.30802
|  | 8.37 | 53.3322 | 27.1996
|  | 8.38 | 53.11587 | 27.09006
|  | 8.39 | 52.89738 | 26.9794
|  | 8.4 | 52.67667 | 26.86758
|  | 8.41 | 52.45378 | 26.75468
|  | 8.42 | 52.22866 | 26.64064
|  | 8.43 | 52.0013 | 26.52542
|  | 8.44 | 51.77168 | 26.40903
|  | 8.45 | 51.53983 | 26.29154
|  | 8.46 | 51.30573 | 26.17288
|  | 8.47 | 51.06936 | 26.05307
|  | 8.48 | 50.83071 | 25.93208
|  | 8.49 | 50.58975 | 25.80989
|  | 8.5 | 50.34649 | 25.6865
|  | 8.51 | 50.2435 | 25.63471
|  | 8.52 | 50.28314 | 25.65569
|  | 8.53 | 49.86918 | 25.44523
|  | 8.54 | 49.16522 | 25.08678
|  | 8.55 | 48.90881 | 24.95668
|  | 8.56 | 49.71044 | 25.36645
|  | 8.57 | 49.64395 | 25.33323
|  | 8.58 | 48.57409 | 24.78802
|  | 8.59 | 48.08578 | 24.53955
|  | 8.6 | 47.52121 | 24.25212
|  | 8.61 | 47.105 | 24.04039
|  | 8.62 | 47.30991 | 24.14568
|  | 8.63 | 47.26295 | 24.1224
|  | 8.64 | 46.43528 | 23.70063
|  | 8.65 | 45.80839 | 23.38134
|  | 8.66 | 45.74915 | 23.35176
|  | 8.67 | 46.3115 | 23.63947
|  | 8.68 | 46.37328 | 23.67167
|  | 8.69 | 45.66656 | 23.31159
|  | 8.7 | 44.94612 | 22.94445
|  | 8.71 | 44.78336 | 22.86199
|  | 8.72 | 44.46644 | 22.70084
|  | 8.73 | 43.85661 | 22.39015
|  | 8.74 | 43.5164 | 22.21707
|  | 8.75 | 43.2705 | 22.09213
|  | 8.76 | 43.34613 | 22.13133
|  | 8.77 | 43.13739 | 22.02532
|  | 8.78 | 42.69645 | 21.80078
|  | 8.79 | 42.45921 | 21.68022
|  | 8.8 | 41.78608 | 21.33706
|  | 8.81 | 41.5677 | 21.22611
|  | 8.82 | 41.69901 | 21.29372
|  | 8.83 | 41.40408 | 21.14367
|  | 8.84 | 41.29637 | 21.08919
|  | 8.85 | 41.37094 | 21.1278
|  | 8.86 | 40.87391 | 20.8745
|  | 8.87 | 39.91588 | 20.38574
|  | 8.88 | 39.17418 | 20.00744
|  | 8.89 | 39.2057 | 20.02403
|  | 8.9 | 39.18368 | 20.01326
|  | 8.91 | 39.00829 | 19.92416
|  | 8.92 | 38.90781 | 19.8733
|  | 8.93 | 38.14219 | 19.48269
|  | 8.94 | 37.9314 | 19.37549
|  | 8.95 | 37.13611 | 18.96967
|  | 8.96 | 36.76247 | 18.77922
|  | 8.97 | 37.29674 | 19.05257
|  | 8.98 | 36.84204 | 18.8207
|  | 8.99 | 35.95708 | 18.36902
|  | 9 | 35.72719 | 18.25197
|  | 9.01 | 35.62227 | 18.19875
|  | 9.02 | 35.30651 | 18.03782
|  | 9.03 | 35.18512 | 17.97616
|  | 9.04 | 34.99411 | 17.87891
|  | 9.05 | 34.45565 | 17.60415
|  | 9.06 | 33.83678 | 17.28829
|  | 9.07 | 33.82343 | 17.28181
|  | 9.08 | 33.5003 | 17.11702
|  | 9.09 | 33.01621 | 16.86999
|  | 9.1 | 32.78951 | 16.75445
|  | 9.11 | 32.11772 | 16.41148
|  | 9.12 | 32.05306 | 16.37872
|  | 9.13 | 31.99165 | 16.3476
|  | 9.14 | 31.42141 | 16.05647
|  | 9.15 | 31.35722 | 16.02392
|  | 9.16 | 31.26471 | 15.97689
|  | 9.17 | 30.64787 | 15.6619
|  | 9.18 | 30.54471 | 15.60942
|  | 9.19 | 30.06791 | 15.36599
|  | 9.2 | 29.41671 | 15.03341
|  | 9.21 | 29.15684 | 14.90079
|  | 9.22 | 28.79498 | 14.71604
|  | 9.23 | 28.66615 | 14.65039
|  | 9.24 | 28.68217 | 14.65874
|  | 9.25 | 28.25662 | 14.44142
|  | 9.26 | 27.8644 | 14.24112
|  | 9.27 | 27.49882 | 14.05444
|  | 9.28 | 27.09556 | 13.84848
|  | 9.29 | 26.80058 | 13.69784
|  | 9.3 | 26.23795 | 13.4104
|  | 9.31 | 25.89244 | 13.23393
|  | 9.32 | 25.63387 | 13.10188
|  | 9.33 | 25.47624 | 13.0214
|  | 9.34 | 25.29488 | 12.92879
|  | 9.35 | 24.91745 | 12.73596
|  | 9.36 | 24.74233 | 12.64654
|  | 9.37 | 24.149 | 12.34335
|  | 9.38 | 23.83018 | 12.18044
|  | 9.39 | 23.56836 | 12.04667
|  | 9.4 | 23.13775 | 11.82661
|  | 9.41 | 23.38062 | 11.95079
|  | 9.42 | 23.00616 | 11.75943
|  | 9.43 | 22.57438 | 11.53875
|  | 9.44 | 22.47603 | 11.4885
|  | 9.45 | 22.17586 | 11.33508
|  | 9.46 | 21.65487 | 11.0688
|  | 9.47 | 20.96032 | 10.71378
|  | 9.48 | 20.78196 | 10.6226
|  | 9.49 | 20.51768 | 10.48749
|  | 9.5 | 20.27879 | 10.36536
|  | 9.51 | 20.07353 | 10.26042
|  | 9.52 | 20.12956 | 10.28904
|  | 9.53 | 19.84948 | 10.14584
|  | 9.54 | 19.50498 | 9.969709
|  | 9.55 | 19.34255 | 9.886645
|  | 9.56 | 18.76915 | 9.593505
|  | 9.57 | 18.29661 | 9.351911
|  | 9.58 | 18.13158 | 9.267497
|  | 9.59 | 17.91444 | 9.15645
|  | 9.6 | 17.44275 | 8.915286
|  | 9.61 | 17.14352 | 8.762265
|  | 9.62 | 16.7454 | 8.558708
|  | 9.63 | 16.37996 | 8.371842
|  | 9.64 | 16.03522 | 8.195552
|  | 9.65 | 15.86435 | 8.108133
|  | 9.66 | 16.01479 | 8.184926
|  | 9.67 | 15.62592 | 7.98608
|  | 9.68 | 15.41362 | 7.87747
|  | 9.69 | 15.08226 | 7.708015
|  | 9.7 | 14.70689 | 7.516066
|  | 9.71 | 14.68588 | 7.505213
|  | 9.72 | 14.40542 | 7.361769
|  | 9.73 | 13.93469 | 7.121089
|  | 9.74 | 13.48688 | 6.892123
|  | 9.75 | 13.52767 | 6.912833
|  | 9.76 | 13.39039 | 6.842556
|  | 9.77 | 12.93857 | 6.611549
|  | 9.78 | 12.63429 | 6.455932
|  | 9.79 | 12.24081 | 6.254734
|  | 9.8 | 12.16585 | 6.216298
|  | 9.81 | 12.06879 | 6.166567
|  | 9.82 | 11.73837 | 5.997601
|  | 9.83 | 11.62039 | 5.937172
|  | 9.84 | 11.47798 | 5.864264
|  | 9.85 | 11.26055 | 5.753037
|  | 9.86 | 10.87183 | 5.554287
|  | 9.87 | 10.38207 | 5.303933
|  | 9.88 | 10.27241 | 5.247771
|  | 9.89 | 10.10381 | 5.16149
|  | 9.9 | 9.884071 | 5.049087
|  | 9.91 | 9.876013 | 5.044819
|  | 9.92 | 9.615378 | 4.911526
|  | 9.93 | 9.315532 | 4.758216
|  | 9.94 | 9.087811 | 4.641748
|  | 9.95 | 8.911342 | 4.551465
|  | 9.96 | 8.580573 | 4.382377
|  | 9.97 | 8.349702 | 4.264314
|  | 9.98 | 8.147238 | 4.160767
|  | 9.99 | 8.08774 | 4.130233
|  | 10 | 8.117443 | 4.145247
|  | 10.01 | 7.941824 | 4.05541
|  | 10.02 | 7.912853 | 4.040456
|  | 10.03 | 7.647949 | 3.905036
|  | 10.04 | 7.475941 | 3.817054
|  | 10.05 | 7.332799 | 3.743816
|  | 10.06 | 6.995499 | 3.571457
|  | 10.07 | 6.791521 | 3.467169
|  | 10.08 | 6.665125 | 3.402492
|  | 10.09 | 6.422856 | 3.278667
|  | 10.1 | 6.30677 | 3.219263
|  | 10.11 | 5.960118 | 3.042175
|  | 10.12 | 5.838485 | 2.979952
|  | 10.13 | 5.785727 | 2.952885
|  | 10.14 | 5.582816 | 2.849184
|  | 10.15 | 5.352109 | 2.731306
|  | 10.16 | 5.275894 | 2.692278
|  | 10.17 | 5.229645 | 2.668541
|  | 10.18 | 5.203347 | 2.654981
|  | 10.19 | 4.922865 | 2.511732
|  | 10.2 | 4.707254 | 2.401594
|  | 10.21 | 4.617543 | 2.355696
|  | 10.22 | 4.460984 | 2.275699
|  | 10.23 | 4.264716 | 2.175453
|  | 10.24 | 4.060891 | 2.071363
|  | 10.25 | 4.064645 | 2.073158
|  | 10.26 | 4.069986 | 2.075757
|  | 10.27 | 3.839339 | 1.958005
|  | 10.28 | 3.744734 | 1.909643
|  | 10.29 | 3.753 | 1.913739
|  | 10.3 | 3.567951 | 1.819264
|  | 10.31 | 3.346903 | 1.706445
|  | 10.32 | 3.285255 | 1.674905
|  | 10.33 | 3.24098 | 1.652225
|  | 10.34 | 3.065622 | 1.562725
|  | 10.35 | 2.93954 | 1.498354
|  | 10.36 | 2.799478 | 1.426863
|  | 10.37 | 2.805315 | 1.429739
|  | 10.38 | 2.78883 | 1.421236
|  | 10.39 | 2.643293 | 1.346973
|  | 10.4 | 2.502325 | 1.275047
|  | 10.41 | 2.535085 | 1.291645
|  | 10.42 | 2.407297 | 1.226447
|  | 10.43 | 2.2785 | 1.160742
|  | 10.44 | 2.163585 | 1.102118
|  | 10.45 | 2.031189 | 1.034597
|  | 10.46 | 1.995537 | 1.016358
|  | 10.47 | 1.963559 | 0.9999938
|  | 10.48 | 1.929393 | 0.9825162
|  | 10.49 | 1.796833 | 0.9149377
|  | 10.5 | 1.668352 | 0.8494471
|  | 10.51 | 1.67224 | 0.8513577
|  | 10.52 | 1.680556 | 0.85552
|  | 10.53 | 1.565943 | 0.7971069
|  | 10.54 | 1.454457 | 0.7402949
|  | 10.55 | 1.438793 | 0.7322591
|  | 10.56 | 1.30395 | 0.6635746
|  | 10.57 | 1.226531 | 0.6241223
|  | 10.58 | 1.250512 | 0.6362687
|  | 10.59 | 1.239075 | 0.6303929
|  | 10.6 | 1.117841 | 0.5686623
|  | 10.61 | 1.007533 | 0.5125003
|  | 10.62 | 1.053247 | 0.5357042
|  | 10.63 | 1.079173 | 0.5488392
|  | 10.64 | 0.9893791 | 0.5031249
|  | 10.65 | 0.9455323 | 0.4807823
|  | 10.66 | 0.8809298 | 0.4478901
|  | 10.67 | 0.8816781 | 0.4482268
|  | 10.68 | 0.8225089 | 0.4181054
|  | 10.69 | 0.733114 | 0.3726265
|  | 10.7 | 0.7320814 | 0.3720644
|  | 10.71 | 0.7655331 | 0.3890265
|  | 10.72 | 0.6856504 | 0.3483967
|  | 10.73 | 0.5714471 | 0.2903369
|  | 10.74 | 0.54851 | 0.2786543
|  | 10.75 | 0.5264777 | 0.2674334
|  | 10.76 | 0.5278737 | 0.2681141
|  | 10.77 | 0.5574182 | 0.2830901
|  | 10.78 | 0.4769303 | 0.2421876
|  | 10.79 | 0.4662273 | 0.236727
|  | 10.8 | 0.4351557 | 0.2209261
|  | 10.81 | 0.4018909 | 0.2040152
|  | 10.82 | 0.368032 | 0.1868062
|  | 10.83 | 0.3594549 | 0.1824321
|  | 10.84 | 0.370762 | 0.1881494
|  | 10.85 | 0.3482916 | 0.1767264
|  | 10.86 | 0.2937664 | 0.1490426
|  | 10.87 | 0.2618089 | 0.1328135
|  | 10.88 | 0.2789534 | 0.1414941
|  | 10.89 | 0.3154193 | 0.1599717
|  | 10.9 | 0.2580407 | 0.1308553
|  | 10.91 | 0.2478201 | 0.1256573
|  | 10.92 | 0.2316786 | 0.1174585
|  | 10.93 | 0.2058156 | 0.1043335
|  | 10.94 | 0.1950051 | 0.09884125
|  | 10.95 | 0.1853773 | 0.09394958
|  | 10.96 | 0.1761771 | 0.08927569
|  | 10.97 | 0.1673877 | 0.08481109
|  | 10.98 | 0.1589925 | 0.08054728
|  | 10.99 | 0.1509726 | 0.07647451
|  | 11 | 0.1433212 | 0.07258948
|  | 11.01 | 0.1360166 | 0.06888093
|  | 11.02 | 0.1290462 | 0.06534243
|  | 11.03 | 0.1223966 | 0.06196724
|  | 11.04 | 0.1160544 | 0.05874852
|  | 11.05 | 0.1100045 | 0.05567851
|  | 11.06 | 0.1042413 | 0.05275441
|  | 11.07 | 0.09874742 | 0.04996728
|  | 11.08 | 0.09351308 | 0.0473122
|  | 11.09 | 0.08852726 | 0.04478351
|  | 11.1 | 0.08377945 | 0.04237586
|  | 11.11 | 0.07925957 | 0.04008414
|  | 11.12 | 0.0749578 | 0.03790325
|  | 11.13 | 0.07086297 | 0.03582756
|  | 11.14 | 0.06697077 | 0.0338549
|  | 11.15 | 0.06326873 | 0.0319789
|  | 11.16 | 0.05974943 | 0.03019575
|  | 11.17 | 0.05640482 | 0.02850132
|  | 11.18 | 0.05322725 | 0.02689178
|  | 11.19 | 0.05020927 | 0.02536329
|  | 11.2 | 0.04734378 | 0.02391225
|  | 11.21 | 0.04462396 | 0.02253519
|  | 11.22 | 0.04204319 | 0.02122871
|  | 11.23 | 0.0395952 | 0.01998962
|  | 11.24 | 0.03727395 | 0.01881489
|  | 11.25 | 0.03507362 | 0.01770154
|  | 11.26 | 0.03298862 | 0.0166467
|  | 11.27 | 0.03101263 | 0.01564715
|  | 11.28 | 0.02914296 | 0.01470154
|  | 11.29 | 0.02737274 | 0.01380638
|  | 11.3 | 0.02569774 | 0.01295949
|  | 11.31 | 0.02411343 | 0.0121586
|  | 11.32 | 0.02261548 | 0.01140149
|  | 11.33 | 0.02119974 | 0.01068604
|  | 11.34 | 0.01986222 | 0.01001023
|  | 11.35 | 0.01859913 | 0.009372131
|  | 11.36 | 0.01740681 | 0.008769887
|  | 11.37 | 0.01628179 | 0.008201739
|  | 11.38 | 0.01522073 | 0.007665989
|  | 11.39 | 0.01422043 | 0.007161004
|  | 11.4 | 0.01327783 | 0.00668522
|  | 11.41 | 0.01239002 | 0.006237167
|  | 11.42 | 0.01155421 | 0.005815439
|  | 11.43 | 0.01076774 | 0.005418683
|  | 11.44 | 0.01002806 | 0.005045595
|  | 11.45 | 0.009332731 | 0.004694941
|  | 11.46 | 0.008679832 | 0.004365741
|  | 11.47 | 0.008066156 | 0.004056375
|  | 11.48 | 0.007490389 | 0.003766176
|  | 11.49 | 0.006950313 | 0.003494015
|  | 11.5 | 0.006444007 | 0.003238919
|  | 11.51 | 0.005969641 | 0.002999964
|  | 11.52 | 0.005525466 | 0.002776258
|  | 11.53 | 0.005109819 | 0.00256696
|  | 11.54 | 0.004721117 | 0.002371267
|  | 11.55 | 0.004357854 | 0.002188417
|  | 11.56 | 0.004018597 | 0.002017686
|  | 11.57 | 0.003701978 | 0.001858378
|  | 11.58 | 0.003406701 | 0.001709838
|  | 11.59 | 0.003131715 | 0.001571533
|  | 11.6 | 0.002875396 | 0.001442643
|  | 11.61 | 0.002636988 | 0.001322784
|  | 11.62 | 0.002415349 | 0.001211379
|  | 11.63 | 0.002209474 | 0.001107919
|  | 11.64 | 0.002018412 | 0.001011923
|  | 11.65 | 0.001841263 | 0.0009229366
|  | 11.66 | 0.001677169 | 0.0008405257
|  | 11.67 | 0.001525427 | 0.0007643335
|  | 11.68 | 0.001385007 | 0.000693842
|  | 11.69 | 0.001255388 | 0.0006287868
|  | 11.7 | 0.001135834 | 0.000568796
|  | 11.71 | 0.001025695 | 0.0005135419
|  | 11.72 | 0.0009243561 | 0.0004627138
|  | 11.73 | 0.0008313056 | 0.0004160534
|  | 11.74 | 0.0007458264 | 0.0003731997
|  | 11.75 | 0.0006675331 | 0.0003339572
|  | 11.76 | 0.0005959059 | 0.0002980642
|  | 11.77 | 0.000530485 | 0.0002652889
|  | 11.78 | 0.0004708818 | 0.0002354351
|  | 11.79 | 0.0004165759 | 0.0002082411
|  | 11.8 | 0.0003672711 | 0.0001835574
|  | 11.81 | 0.0003225847 | 0.0001611914
|  | 11.82 | 0.0002821769 | 0.0001409716
|  | 11.83 | 0.0002457575 | 0.000122752
|  | 11.84 | 0.0002129554 | 0.0001063461
|  | 11.85 | 0.0001835451 | 9.16404e-05
|  | 11.86 | 0.0001572498 | 7.849557e-05
|  | 11.87 | 0.0001338424 | 6.679736e-05
|  | 11.88 | 0.0001130438 | 5.640566e-05
|  | 11.89 | 9.467507e-05 | 4.723034e-05
|  | 11.9 | 7.852549e-05 | 3.916564e-05
|  | 11.91 | 6.441874e-05 | 3.212299e-05
|  | 11.92 | 5.214894e-05 | 2.59991e-05
|  | 11.93 | 4.157515e-05 | 2.072312e-05
|  | 11.94 | 3.253938e-05 | 1.621581e-05
|  | 11.95 | 2.490645e-05 | 1.240934e-05
|  | 11.96 | 1.852752e-05 | 9.229146e-06
|  | 11.97 | 1.329289e-05 | 6.620199e-06
|  | 11.98 | 9.089859e-06 | 4.526013e-06
|  | 11.99 | 5.803778e-06 | 2.889187e-06