## Photosensitivity
PDA10DT(-EC) Sensitivity
|  | Wavelength (µm) | Photosensitivity, T = -10 °C (A/W) | Photosensitivity, T = 25 °C (A/W)
|  | 0.9 | 0.20338 | 0.19658
|  | 0.91 | 0.20255 | 0.19759
|  | 0.92 | 0.20002 | 0.19562
|  | 0.93 | 0.20144 | 0.19704
Product Raw Data |  | 0.94 | 0.20315 | 0.20034
InGaAs Amplified Detector with TEC, 0.9 - 2.57 µm |  | 0.95 | 0.20901 | 0.20766
|  | 0.96 | 0.21446 | 0.2139
Item # | PDA10DT(-EC) | 0.97 | 0.22236 | 0.22177
DISCLAIMER: The data presented here are typical. Slight variations in performance data will occur from lot to lot. Please contact Technical Support with any questions regarding the use or reliability of this data. |  | 0.98 | 0.22849 | 0.22767
|  | 0.99 | 0.23122 | 0.22991
|  | 1 | 0.23302 | 0.23156
|  | 1.01 | 0.23089 | 0.22952
|  | 1.02 | 0.22397 | 0.2229
|  | 1.03 | 0.21895 | 0.21794
This data may be used in publications. However, please cite Thorlabs as the source. |  | 1.04 | 0.2195 | 0.21843
|  | 1.05 | 0.22586 | 0.22456
|  | 1.06 | 0.234 | 0.23257
|  | 1.07 | 0.245 | 0.24352
Additional Information: |  | 1.08 | 0.25856 | 0.25701
|  | 1.09 | 0.27655 | 0.27484
|  | 1.1 | 0.29007 | 0.28816
|  | 1.11 | 0.30407 | 0.30183
|  | 1.12 | 0.30875 | 0.30618
|  | 1.13 | 0.3111 | 0.30827
|  | 1.14 | 0.31387 | 0.31079
|  | 1.15 | 0.31188 | 0.30864
|  | 1.16 | 0.31454 | 0.31114
|  | 1.17 | 0.3166 | 0.31303
|  | 1.18 | 0.32235 | 0.31859
|  | 1.19 | 0.32976 | 0.32572
|  | 1.2 | 0.33871 | 0.33435
|  | 1.21 | 0.3458 | 0.34106
|  | 1.22 | 0.35393 | 0.34872
|  | 1.23 | 0.36323 | 0.35752
|  | 1.24 | 0.37323 | 0.36696
|  | 1.25 | 0.38354 | 0.37664
|  | 1.26 | 0.39414 | 0.38666
|  | 1.27 | 0.40434 | 0.39642
|  | 1.28 | 0.41442 | 0.40628
|  | 1.29 | 0.42411 | 0.41592
|  | 1.3 | 0.43375 | 0.42563
|  | 1.31 | 0.44251 | 0.43449
|  | 1.32 | 0.4499 | 0.44205
|  | 1.33 | 0.45737 | 0.44966
|  | 1.34 | 0.46443 | 0.45682
|  | 1.35 | 0.47024 | 0.46267
|  | 1.36 | 0.4756 | 0.46804
|  | 1.37 | 0.48204 | 0.47451
|  | 1.38 | 0.49001 | 0.48243
|  | 1.39 | 0.49528 | 0.48761
|  | 1.4 | 0.50199 | 0.49418
|  | 1.41 | 0.51144 | 0.50342
|  | 1.42 | 0.51867 | 0.51047
|  | 1.43 | 0.5264 | 0.51802
|  | 1.44 | 0.5337 | 0.52513
|  | 1.45 | 0.54358 | 0.53479
|  | 1.46 | 0.55372 | 0.54469
|  | 1.47 | 0.5643 | 0.55501
|  | 1.48 | 0.5746 | 0.56507
|  | 1.49 | 0.58604 | 0.57626
|  | 1.5 | 0.59885 | 0.58875
|  | 1.51 | 0.60971 | 0.59932
|  | 1.52 | 0.62102 | 0.61034
|  | 1.53 | 0.63428 | 0.62327
|  | 1.54 | 0.64785 | 0.63652
|  | 1.55 | 0.66118 | 0.64944
|  | 1.56 | 0.67499 | 0.66286
|  | 1.57 | 0.68843 | 0.67591
|  | 1.58 | 0.70238 | 0.68941
|  | 1.59 | 0.71497 | 0.70163
|  | 1.6 | 0.7285 | 0.71461
|  | 1.61 | 0.74146 | 0.72701
|  | 1.62 | 0.75481 | 0.73978
|  | 1.63 | 0.76951 | 0.75386
|  | 1.64 | 0.78517 | 0.76884
|  | 1.65 | 0.79927 | 0.78224
|  | 1.66 | 0.81352 | 0.79574
|  | 1.67 | 0.82736 | 0.80882
|  | 1.68 | 0.84172 | 0.82235
|  | 1.69 | 0.85701 | 0.83675
|  | 1.7 | 0.87061 | 0.84943
|  | 1.71 | 0.88342 | 0.86132
|  | 1.72 | 0.89808 | 0.87499
|  | 1.73 | 0.91253 | 0.8886
|  | 1.74 | 0.92943 | 0.90477
|  | 1.75 | 0.94613 | 0.92098
|  | 1.76 | 0.96487 | 0.93937
|  | 1.77 | 0.98363 | 0.95794
|  | 1.78 | 1.00287 | 0.97706
|  | 1.79 | 1.02496 | 0.99906
|  | 1.8 | 1.04875 | 1.02286
|  | 1.81 | 1.06712 | 1.04153
|  | 1.82 | 1.08436 | 1.05928
|  | 1.83 | 1.10028 | 1.07599
|  | 1.84 | 1.11462 | 1.09149
|  | 1.85 | 1.12724 | 1.10568
|  | 1.86 | 1.13955 | 1.11989
|  | 1.87 | 1.14782 | 1.13039
|  | 1.88 | 1.15491 | 1.13984
|  | 1.89 | 1.16097 | 1.1483
|  | 1.9 | 1.16611 | 1.15574
|  | 1.91 | 1.17542 | 1.16711
|  | 1.92 | 1.18509 | 1.1786
|  | 1.93 | 1.18763 | 1.18275
|  | 1.94 | 1.19081 | 1.18726
|  | 1.95 | 1.19343 | 1.19099
|  | 1.96 | 1.19673 | 1.1952
|  | 1.97 | 1.20183 | 1.20109
|  | 1.98 | 1.20729 | 1.20724
|  | 1.99 | 1.21037 | 1.21095
|  | 2 | 1.21345 | 1.21462
|  | 2.01 | 1.21642 | 1.21816
|  | 2.02 | 1.21931 | 1.22158
|  | 2.03 | 1.22209 | 1.22486
|  | 2.04 | 1.22468 | 1.22797
|  | 2.05 | 1.22843 | 1.23219
|  | 2.06 | 1.23213 | 1.23638
|  | 2.07 | 1.23456 | 1.23925
|  | 2.08 | 1.23699 | 1.2421
|  | 2.09 | 1.23941 | 1.24495
|  | 2.1 | 1.24186 | 1.24778
|  | 2.11 | 1.24433 | 1.2506
|  | 2.12 | 1.24566 | 1.25216
|  | 2.13 | 1.24771 | 1.2548
|  | 2.14 | 1.24979 | 1.25738
|  | 2.15 | 1.25045 | 1.25854
|  | 2.16 | 1.25089 | 1.25953
|  | 2.17 | 1.25113 | 1.26044
|  | 2.18 | 1.25137 | 1.26132
|  | 2.19 | 1.25029 | 1.26094
|  | 2.2 | 1.24917 | 1.26056
|  | 2.21 | 1.24931 | 1.26143
|  | 2.22 | 1.24955 | 1.2623
|  | 2.23 | 1.24985 | 1.2632
|  | 2.24 | 1.25024 | 1.26414
|  | 2.25 | 1.25124 | 1.26621
|  | 2.26 | 1.25234 | 1.26802
|  | 2.27 | 1.25041 | 1.26724
|  | 2.28 | 1.2472 | 1.26504
|  | 2.29 | 1.24611 | 1.26535
|  | 2.3 | 1.24395 | 1.26446
|  | 2.31 | 1.24038 | 1.26229
|  | 2.32 | 1.23692 | 1.26029
|  | 2.33 | 1.23378 | 1.25841
|  | 2.34 | 1.22827 | 1.25493
|  | 2.35 | 1.22241 | 1.25146
|  | 2.36 | 1.21578 | 1.24777
|  | 2.37 | 1.20754 | 1.24236
|  | 2.38 | 1.19954 | 1.23697
|  | 2.39 | 1.19022 | 1.23042
|  | 2.4 | 1.18019 | 1.22266
|  | 2.41 | 1.17164 | 1.21709
|  | 2.42 | 1.16068 | 1.20951
|  | 2.43 | 1.14658 | 1.19911
|  | 2.44 | 1.1314 | 1.18828
|  | 2.45 | 1.11448 | 1.17714
|  | 2.46 | 1.09544 | 1.16573
|  | 2.47 | 1.07078 | 1.15124
|  | 2.48 | 1.04001 | 1.13592
|  | 2.49 | 0.99666 | 1.11897
|  | 2.5 | 0.92794 | 1.10056
|  | 2.51 | 0.81317 | 1.07708
|  | 2.52 | 0.65584 | 1.04962
|  | 2.53 | 0.48906 | 1.0073
|  | 2.54 | 0.35954 | 0.95959
|  | 2.55 | 0.26126 | 0.86833
|  | 2.56 | 0.19596 | 0.76163
|  | 2.57 | 0.14543 | 0.61645
|  | 2.58 | 0.11244 | 0.48571
|  | 2.59 | 0.08432 | 0.36021
|  | 2.6 | 0.06279 | 0.25901
|  | 2.61 | 0.04905 | 0.19458
|  | 2.62 | 0.0368 | 0.14164
|  | 2.63 | 0.03071 | 0.11476
|  | 2.64 | 0.02522 | 0.09344
|  | 2.65 | 0.02159 | 0.08164
|  | 2.66 | 0.01762 | 0.06929
|  | 2.67 | 0.01393 | 0.0574
|  | 2.68 | 0.0105 | 0.04604
|  | 2.69 | 0.0083 | 0.03844
|  | 2.7 | 0.0066 | 0.03121
|  | 2.71 | 0.00469 | 0.02435
|  | 2.72 | 0.00337 | 0.01818
|  | 2.73 | 0.00266 | 0.01462
|  | 2.74 | 0.00194 | 0.01049
|  | 2.75 | 0.00132 | 0.00825
|  | 2.76 | 0.00102 | 0.00633
|  | 2.77 | 0.00081 | 0.00531
|  | 2.78 | 0.0006 | 0.00407
|  | 2.79 | 0.00046 | 0.00329
|  | 2.8 | 0.00029 | 0.00263