## Reflectance
UMxx-0B Reflectance
|  | Wavelength (nm) | Reflectance (%)
|  | 500 | 12
|  | 501.1 | 9.3
|  | 502.2 | 6.56
|  | 503.2 | 4.42
Product Data |  | 504.3 | 3.43
Low-GDD Mirror, 990 nm - 1120 nm, 0° AOI |  | 505.4 | 3.87
|  | 506.5 | 5.62
Item # | UM05-0B, UM10-0B | 507.5 | 8.23
DISCLAIMER: The data presented here are typical. Slight variations in performance data will occur from lot to lot. Please contact Technical Support with any questions regarding the use or reliability of this data. |  | 508.6 | 11.09
|  | 509.7 | 13.64
|  | 510.8 | 15.46
|  | 511.8 | 16.3
|  | 512.9 | 16.07
This data may be used in publications. However, please cite Thorlabs as the source. |  | 514 | 14.77
|  | 515.1 | 12.59
|  | 516.1 | 9.82
Additional Information: |  | 517.2 | 6.95
Theoretical Reflectance at 0° AOI |  | 518.3 | 4.58
|  | 519.4 | 3.31
|  | 520.4 | 3.57
|  | 521.5 | 5.41
|  | 522.6 | 8.52
|  | 523.7 | 12.32
|  | 524.7 | 16.23
|  | 525.8 | 19.74
|  | 526.9 | 22.55
|  | 528 | 24.45
|  | 529 | 25.38
|  | 530.1 | 25.32
|  | 531.2 | 24.3
|  | 532.3 | 22.42
|  | 533.3 | 19.82
|  | 534.4 | 16.7
|  | 535.5 | 13.35
|  | 536.6 | 10.09
|  | 537.6 | 7.29
|  | 538.7 | 5.2
|  | 539.8 | 3.98
|  | 540.9 | 3.6
|  | 541.9 | 3.87
|  | 543 | 4.55
|  | 544.1 | 5.35
|  | 545.2 | 6.05
|  | 546.2 | 6.48
|  | 547.3 | 6.56
|  | 548.4 | 6.29
|  | 549.5 | 5.72
|  | 550.5 | 4.99
|  | 551.6 | 4.23
|  | 552.7 | 3.62
|  | 553.8 | 3.3
|  | 554.8 | 3.36
|  | 555.9 | 3.83
|  | 557 | 4.65
|  | 558.1 | 5.7
|  | 559.1 | 6.86
|  | 560.2 | 7.95
|  | 561.3 | 8.83
|  | 562.4 | 9.41
|  | 563.4 | 9.62
|  | 564.5 | 9.42
|  | 565.6 | 8.85
|  | 566.7 | 7.96
|  | 567.7 | 6.86
|  | 568.8 | 5.67
|  | 569.9 | 4.56
|  | 571 | 3.68
|  | 572 | 3.15
|  | 573.1 | 3.07
|  | 574.2 | 3.43
|  | 575.3 | 4.21
|  | 576.3 | 5.29
|  | 577.4 | 6.52
|  | 578.5 | 7.77
|  | 579.6 | 8.88
|  | 580.6 | 9.75
|  | 581.7 | 10.3
|  | 582.8 | 10.47
|  | 583.9 | 10.25
|  | 584.9 | 9.66
|  | 586 | 8.76
|  | 587.1 | 7.63
|  | 588.2 | 6.38
|  | 589.2 | 5.15
|  | 590.3 | 4.07
|  | 591.4 | 3.29
|  | 592.5 | 2.89
|  | 593.5 | 2.93
|  | 594.6 | 3.39
|  | 595.7 | 4.24
|  | 596.8 | 5.35
|  | 597.8 | 6.6
|  | 598.9 | 7.86
|  | 600 | 9.01
|  | 601.1 | 9.94
|  | 602.2 | 10.58
|  | 603.2 | 10.88
|  | 604.3 | 10.82
|  | 605.4 | 10.41
|  | 606.5 | 9.68
|  | 607.5 | 8.69
|  | 608.6 | 7.51
|  | 609.7 | 6.25
|  | 610.8 | 5.03
|  | 611.8 | 3.96
|  | 612.9 | 3.17
|  | 614 | 2.72
|  | 615.1 | 2.69
|  | 616.1 | 3.05
|  | 617.2 | 3.79
|  | 618.3 | 4.81
|  | 619.4 | 6.01
|  | 620.4 | 7.27
|  | 621.5 | 8.49
|  | 622.6 | 9.56
|  | 623.7 | 10.41
|  | 624.7 | 10.99
|  | 625.8 | 11.24
|  | 626.9 | 11.17
|  | 628 | 10.78
|  | 629 | 10.08
|  | 630.1 | 9.14
|  | 631.2 | 8.01
|  | 632.3 | 6.78
|  | 633.3 | 5.54
|  | 634.4 | 4.4
|  | 635.5 | 3.45
|  | 636.6 | 2.78
|  | 637.6 | 2.46
|  | 638.7 | 2.52
|  | 639.8 | 2.95
|  | 640.9 | 3.71
|  | 641.9 | 4.72
|  | 643 | 5.91
|  | 644.1 | 7.16
|  | 645.2 | 8.38
|  | 646.2 | 9.5
|  | 647.3 | 10.43
|  | 648.4 | 11.12
|  | 649.5 | 11.54
|  | 650.5 | 11.66
|  | 651.6 | 11.48
|  | 652.7 | 11.01
|  | 653.8 | 10.28
|  | 654.8 | 9.32
|  | 655.9 | 8.2
|  | 657 | 6.97
|  | 658.1 | 5.73
|  | 659.1 | 4.57
|  | 660.2 | 3.56
|  | 661.3 | 2.79
|  | 662.4 | 2.32
|  | 663.4 | 2.2
|  | 664.5 | 2.43
|  | 665.6 | 3
|  | 666.7 | 3.85
|  | 667.7 | 4.92
|  | 668.8 | 6.12
|  | 669.9 | 7.38
|  | 671 | 8.6
|  | 672 | 9.73
|  | 673.1 | 10.69
|  | 674.2 | 11.44
|  | 675.3 | 11.94
|  | 676.3 | 12.18
|  | 677.4 | 12.15
|  | 678.5 | 11.84
|  | 679.6 | 11.27
|  | 680.6 | 10.46
|  | 681.7 | 9.46
|  | 682.8 | 8.32
|  | 683.9 | 7.08
|  | 684.9 | 5.83
|  | 686 | 4.65
|  | 687.1 | 3.6
|  | 688.2 | 2.76
|  | 689.2 | 2.19
|  | 690.3 | 1.94
|  | 691.4 | 2.02
|  | 692.5 | 2.43
|  | 693.5 | 3.14
|  | 694.6 | 4.09
|  | 695.7 | 5.22
|  | 696.8 | 6.47
|  | 697.8 | 7.74
|  | 698.9 | 8.99
|  | 700 | 10.14
|  | 701.1 | 11.14
|  | 702.2 | 11.95
|  | 703.2 | 12.53
|  | 704.3 | 12.88
|  | 705.4 | 12.97
|  | 706.5 | 12.8
|  | 707.5 | 12.38
|  | 708.6 | 11.72
|  | 709.7 | 10.86
|  | 710.8 | 9.82
|  | 711.8 | 8.64
|  | 712.9 | 7.38
|  | 714 | 6.11
|  | 715.1 | 4.88
|  | 716.1 | 3.76
|  | 717.2 | 2.83
|  | 718.3 | 2.14
|  | 719.4 | 1.73
|  | 720.4 | 1.64
|  | 721.5 | 1.88
|  | 722.6 | 2.42
|  | 723.7 | 3.24
|  | 724.7 | 4.28
|  | 725.8 | 5.48
|  | 726.9 | 6.78
|  | 728 | 8.12
|  | 729 | 9.42
|  | 730.1 | 10.64
|  | 731.2 | 11.72
|  | 732.3 | 12.63
|  | 733.3 | 13.34
|  | 734.4 | 13.83
|  | 735.5 | 14.08
|  | 736.6 | 14.08
|  | 737.6 | 13.85
|  | 738.7 | 13.37
|  | 739.8 | 12.68
|  | 740.9 | 11.78
|  | 741.9 | 10.7
|  | 743 | 9.49
|  | 744.1 | 8.19
|  | 745.2 | 6.85
|  | 746.2 | 5.53
|  | 747.3 | 4.29
|  | 748.4 | 3.2
|  | 749.5 | 2.31
|  | 750.5 | 1.69
|  | 751.6 | 1.36
|  | 752.7 | 1.35
|  | 753.8 | 1.66
|  | 754.8 | 2.28
|  | 755.9 | 3.17
|  | 757 | 4.29
|  | 758.1 | 5.57
|  | 759.1 | 6.96
|  | 760.2 | 8.4
|  | 761.3 | 9.82
|  | 762.4 | 11.18
|  | 763.4 | 12.42
|  | 764.5 | 13.51
|  | 765.6 | 14.42
|  | 766.7 | 15.12
|  | 767.7 | 15.61
|  | 768.8 | 15.86
|  | 769.9 | 15.87
|  | 771 | 15.64
|  | 772 | 15.18
|  | 773.1 | 14.49
|  | 774.2 | 13.6
|  | 775.3 | 12.52
|  | 776.3 | 11.28
|  | 777.4 | 9.92
|  | 778.5 | 8.48
|  | 779.6 | 7.02
|  | 780.6 | 5.59
|  | 781.7 | 4.25
|  | 782.8 | 3.07
|  | 783.9 | 2.11
|  | 784.9 | 1.41
|  | 786 | 1.03
|  | 787.1 | 0.98
|  | 788.2 | 1.28
|  | 789.2 | 1.91
|  | 790.3 | 2.84
|  | 791.4 | 4.03
|  | 792.5 | 5.43
|  | 793.5 | 6.96
|  | 794.6 | 8.58
|  | 795.7 | 10.21
|  | 796.8 | 11.81
|  | 797.8 | 13.32
|  | 798.9 | 14.7
|  | 800 | 15.92
|  | 801.1 | 16.96
|  | 802.2 | 17.78
|  | 803.2 | 18.38
|  | 804.3 | 18.74
|  | 805.4 | 18.85
|  | 806.5 | 18.73
|  | 807.5 | 18.36
|  | 808.6 | 17.74
|  | 809.7 | 16.9
|  | 810.8 | 15.84
|  | 811.8 | 14.59
|  | 812.9 | 13.16
|  | 814 | 11.6
|  | 815.1 | 9.95
|  | 816.1 | 8.25
|  | 817.2 | 6.58
|  | 818.3 | 4.98
|  | 819.4 | 3.54
|  | 820.4 | 2.32
|  | 821.5 | 1.39
|  | 822.6 | 0.81
|  | 823.7 | 0.61
|  | 824.7 | 0.81
|  | 825.8 | 1.42
|  | 826.9 | 2.4
|  | 828 | 3.72
|  | 829 | 5.32
|  | 830.1 | 7.13
|  | 831.2 | 9.08
|  | 832.3 | 11.09
|  | 833.3 | 13.11
|  | 834.4 | 15.06
|  | 835.5 | 16.91
|  | 836.6 | 18.6
|  | 837.6 | 20.11
|  | 838.7 | 21.41
|  | 839.8 | 22.47
|  | 840.9 | 23.29
|  | 841.9 | 23.86
|  | 843 | 24.16
|  | 844.1 | 24.18
|  | 845.2 | 23.94
|  | 846.2 | 23.43
|  | 847.3 | 22.64
|  | 848.4 | 21.59
|  | 849.5 | 20.28
|  | 850.5 | 18.73
|  | 851.6 | 16.97
|  | 852.7 | 15.02
|  | 853.8 | 12.93
|  | 854.8 | 10.75
|  | 855.9 | 8.56
|  | 857 | 6.44
|  | 858.1 | 4.48
|  | 859.1 | 2.8
|  | 860.2 | 1.48
|  | 861.3 | 0.62
|  | 862.4 | 0.29
|  | 863.4 | 0.54
|  | 864.5 | 1.38
|  | 865.6 | 2.77
|  | 866.7 | 4.65
|  | 867.7 | 6.94
|  | 868.8 | 9.53
|  | 869.9 | 12.31
|  | 871 | 15.18
|  | 872 | 18.05
|  | 873.1 | 20.82
|  | 874.2 | 23.44
|  | 875.3 | 25.86
|  | 876.3 | 28.03
|  | 877.4 | 29.93
|  | 878.5 | 31.54
|  | 879.6 | 32.84
|  | 880.6 | 33.83
|  | 881.7 | 34.5
|  | 882.8 | 34.85
|  | 883.9 | 34.86
|  | 884.9 | 34.52
|  | 886 | 33.84
|  | 887.1 | 32.79
|  | 888.2 | 31.38
|  | 889.2 | 29.59
|  | 890.3 | 27.43
|  | 891.4 | 24.9
|  | 892.5 | 22.02
|  | 893.5 | 18.84
|  | 894.6 | 15.44
|  | 895.7 | 11.94
|  | 896.8 | 8.49
|  | 897.8 | 5.32
|  | 898.9 | 2.69
|  | 900 | 0.86
|  | 901.1 | 0.09
|  | 902.2 | 0.55
|  | 903.2 | 2.3
|  | 904.3 | 5.27
|  | 905.4 | 9.26
|  | 906.5 | 13.98
|  | 907.5 | 19.13
|  | 908.6 | 24.42
|  | 909.7 | 29.6
|  | 910.8 | 34.49
|  | 911.8 | 38.99
|  | 912.9 | 43.02
|  | 914 | 46.55
|  | 915.1 | 49.58
|  | 916.1 | 52.11
|  | 917.2 | 54.17
|  | 918.3 | 55.75
|  | 919.4 | 56.88
|  | 920.4 | 57.54
|  | 921.5 | 57.73
|  | 922.6 | 57.4
|  | 923.7 | 56.52
|  | 924.7 | 55
|  | 925.8 | 52.73
|  | 926.9 | 49.55
|  | 928 | 45.27
|  | 929 | 39.64
|  | 930.1 | 32.45
|  | 931.2 | 23.66
|  | 932.3 | 13.82
|  | 933.3 | 4.76
|  | 934.4 | 0.07
|  | 935.5 | 3.66
|  | 936.6 | 16.09
|  | 937.6 | 33.16
|  | 938.7 | 49.74
|  | 939.8 | 63.19
|  | 940.9 | 73.15
|  | 941.9 | 80.27
|  | 943 | 85.31
|  | 944.1 | 88.89
|  | 945.2 | 91.47
|  | 946.2 | 93.36
|  | 947.3 | 94.76
|  | 948.4 | 95.81
|  | 949.5 | 96.61
|  | 950.5 | 97.23
|  | 951.6 | 97.72
|  | 952.7 | 98.1
|  | 953.8 | 98.41
|  | 954.8 | 98.65
|  | 955.9 | 98.85
|  | 957 | 99.02
|  | 958.1 | 99.15
|  | 959.1 | 99.27
|  | 960.2 | 99.36
|  | 961.3 | 99.44
|  | 962.4 | 99.51
|  | 963.4 | 99.57
|  | 964.5 | 99.62
|  | 965.6 | 99.66
|  | 966.7 | 99.7
|  | 967.7 | 99.73
|  | 968.8 | 99.75
|  | 969.9 | 99.78
|  | 971 | 99.8
|  | 972 | 99.82
|  | 973.1 | 99.83
|  | 974.2 | 99.85
|  | 975.3 | 99.86
|  | 976.3 | 99.87
|  | 977.4 | 99.88
|  | 978.5 | 99.89
|  | 979.6 | 99.9
|  | 980.6 | 99.91
|  | 981.7 | 99.92
|  | 982.8 | 99.92
|  | 983.9 | 99.93
|  | 984.9 | 99.93
|  | 986 | 99.94
|  | 987.1 | 99.94
|  | 988.2 | 99.94
|  | 989.2 | 99.95
|  | 990.3 | 99.95
|  | 991.4 | 99.95
|  | 992.5 | 99.96
|  | 993.5 | 99.96
|  | 994.6 | 99.96
|  | 995.7 | 99.96
|  | 996.8 | 99.96
|  | 997.8 | 99.97
|  | 998.9 | 99.97
|  | 1000 | 99.97
|  | 1001.1 | 99.97
|  | 1002.2 | 99.97
|  | 1003.2 | 99.97
|  | 1004.3 | 99.97
|  | 1005.4 | 99.97
|  | 1006.5 | 99.98
|  | 1007.5 | 99.98
|  | 1008.6 | 99.98
|  | 1009.7 | 99.98
|  | 1010.8 | 99.98
|  | 1011.8 | 99.98
|  | 1012.9 | 99.98
|  | 1014 | 99.98
|  | 1015.1 | 99.98
|  | 1016.1 | 99.98
|  | 1017.2 | 99.98
|  | 1018.3 | 99.98
|  | 1019.4 | 99.98
|  | 1020.4 | 99.98
|  | 1021.5 | 99.98
|  | 1022.6 | 99.98
|  | 1023.7 | 99.98
|  | 1024.7 | 99.99
|  | 1025.8 | 99.99
|  | 1026.9 | 99.99
|  | 1028 | 99.99
|  | 1029 | 99.99
|  | 1030.1 | 99.99
|  | 1031.2 | 99.99
|  | 1032.3 | 99.99
|  | 1033.3 | 99.99
|  | 1034.4 | 99.99
|  | 1035.5 | 99.99
|  | 1036.6 | 99.99
|  | 1037.6 | 99.99
|  | 1038.7 | 99.99
|  | 1039.8 | 99.99
|  | 1040.9 | 99.99
|  | 1041.9 | 99.99
|  | 1043 | 99.99
|  | 1044.1 | 99.99
|  | 1045.2 | 99.99
|  | 1046.2 | 99.99
|  | 1047.3 | 99.99
|  | 1048.4 | 99.99
|  | 1049.5 | 99.99
|  | 1050.5 | 99.99
|  | 1051.6 | 99.99
|  | 1052.7 | 99.99
|  | 1053.8 | 99.99
|  | 1054.8 | 99.99
|  | 1055.9 | 99.99
|  | 1057 | 99.99
|  | 1058.1 | 99.99
|  | 1059.1 | 99.99
|  | 1060.2 | 99.99
|  | 1061.3 | 99.99
|  | 1062.4 | 99.99
|  | 1063.4 | 99.99
|  | 1064.5 | 99.99
|  | 1065.6 | 99.99
|  | 1066.7 | 99.99
|  | 1067.7 | 99.99
|  | 1068.8 | 99.99
|  | 1069.9 | 99.99
|  | 1071 | 99.99
|  | 1072 | 99.99
|  | 1073.1 | 99.99
|  | 1074.2 | 99.98
|  | 1075.3 | 99.98
|  | 1076.3 | 99.98
|  | 1077.4 | 99.98
|  | 1078.5 | 99.98
|  | 1079.6 | 99.98
|  | 1080.6 | 99.98
|  | 1081.7 | 99.98
|  | 1082.8 | 99.98
|  | 1083.9 | 99.98
|  | 1084.9 | 99.98
|  | 1086 | 99.98
|  | 1087.1 | 99.98
|  | 1088.2 | 99.98
|  | 1089.2 | 99.98
|  | 1090.3 | 99.98
|  | 1091.4 | 99.98
|  | 1092.5 | 99.98
|  | 1093.5 | 99.98
|  | 1094.6 | 99.98
|  | 1095.7 | 99.98
|  | 1096.8 | 99.97
|  | 1097.8 | 99.97
|  | 1098.9 | 99.97
|  | 1100 | 99.97
|  | 1101.1 | 99.97
|  | 1102.2 | 99.97
|  | 1103.2 | 99.97
|  | 1104.3 | 99.97
|  | 1105.4 | 99.97
|  | 1106.5 | 99.96
|  | 1107.5 | 99.96
|  | 1108.6 | 99.96
|  | 1109.7 | 99.96
|  | 1110.8 | 99.96
|  | 1111.8 | 99.96
|  | 1112.9 | 99.95
|  | 1114 | 99.95
|  | 1115.1 | 99.95
|  | 1116.1 | 99.95
|  | 1117.2 | 99.94
|  | 1118.3 | 99.94
|  | 1119.4 | 99.94
|  | 1120.4 | 99.93
|  | 1121.5 | 99.93
|  | 1122.6 | 99.93
|  | 1123.7 | 99.92
|  | 1124.7 | 99.92
|  | 1125.8 | 99.91
|  | 1126.9 | 99.91
|  | 1128 | 99.9
|  | 1129 | 99.9
|  | 1130.1 | 99.89
|  | 1131.2 | 99.89
|  | 1132.3 | 99.88
|  | 1133.3 | 99.87
|  | 1134.4 | 99.86
|  | 1135.5 | 99.85
|  | 1136.6 | 99.84
|  | 1137.6 | 99.83
|  | 1138.7 | 99.82
|  | 1139.8 | 99.8
|  | 1140.9 | 99.79
|  | 1141.9 | 99.77
|  | 1143 | 99.76
|  | 1144.1 | 99.74
|  | 1145.2 | 99.72
|  | 1146.2 | 99.69
|  | 1147.3 | 99.67
|  | 1148.4 | 99.64
|  | 1149.5 | 99.61
|  | 1150.5 | 99.57
|  | 1151.6 | 99.53
|  | 1152.7 | 99.49
|  | 1153.8 | 99.44
|  | 1154.8 | 99.38
|  | 1155.9 | 99.32
|  | 1157 | 99.25
|  | 1158.1 | 99.17
|  | 1159.1 | 99.09
|  | 1160.2 | 98.99
|  | 1161.3 | 98.87
|  | 1162.4 | 98.74
|  | 1163.4 | 98.59
|  | 1164.5 | 98.42
|  | 1165.6 | 98.22
|  | 1166.7 | 97.99
|  | 1167.7 | 97.72
|  | 1168.8 | 97.41
|  | 1169.9 | 97.04
|  | 1171 | 96.61
|  | 1172 | 96.1
|  | 1173.1 | 95.49
|  | 1174.2 | 94.76
|  | 1175.3 | 93.88
|  | 1176.3 | 92.81
|  | 1177.4 | 91.51
|  | 1178.5 | 89.91
|  | 1179.6 | 87.93
|  | 1180.6 | 85.47
|  | 1181.7 | 82.41
|  | 1182.8 | 78.57
|  | 1183.9 | 73.77
|  | 1184.9 | 67.78
|  | 1186 | 60.41
|  | 1187.1 | 51.53
|  | 1188.2 | 41.25
|  | 1189.2 | 30.09
|  | 1190.3 | 19.09
|  | 1191.4 | 9.78
|  | 1192.5 | 3.63
|  | 1193.5 | 1.48
|  | 1194.6 | 3.12
|  | 1195.7 | 7.57
|  | 1196.8 | 13.6
|  | 1197.8 | 20.19
|  | 1198.9 | 26.64
|  | 1200 | 32.59
|  | 1201.1 | 37.87
|  | 1202.2 | 42.46
|  | 1203.2 | 46.39
|  | 1204.3 | 49.74
|  | 1205.4 | 52.56
|  | 1206.5 | 54.94
|  | 1207.5 | 56.92
|  | 1208.6 | 58.56
|  | 1209.7 | 59.91
|  | 1210.8 | 60.99
|  | 1211.8 | 61.85
|  | 1212.9 | 62.5
|  | 1214 | 62.96
|  | 1215.1 | 63.25
|  | 1216.1 | 63.39
|  | 1217.2 | 63.37
|  | 1218.3 | 63.22
|  | 1219.4 | 62.93
|  | 1220.4 | 62.51
|  | 1221.5 | 61.95
|  | 1222.6 | 61.27
|  | 1223.7 | 60.45
|  | 1224.7 | 59.5
|  | 1225.8 | 58.42
|  | 1226.9 | 57.2
|  | 1228 | 55.84
|  | 1229 | 54.33
|  | 1230.1 | 52.67
|  | 1231.2 | 50.86
|  | 1232.3 | 48.9
|  | 1233.3 | 46.79
|  | 1234.4 | 44.52
|  | 1235.5 | 42.11
|  | 1236.6 | 39.55
|  | 1237.6 | 36.85
|  | 1238.7 | 34.04
|  | 1239.8 | 31.13
|  | 1240.9 | 28.14
|  | 1241.9 | 25.12
|  | 1243 | 22.08
|  | 1244.1 | 19.08
|  | 1245.2 | 16.18
|  | 1246.2 | 13.4
|  | 1247.3 | 10.83
|  | 1248.4 | 8.5
|  | 1249.5 | 6.46
|  | 1250.5 | 4.76
|  | 1251.6 | 3.43
|  | 1252.7 | 2.49
|  | 1253.8 | 1.94
|  | 1254.8 | 1.8
|  | 1255.9 | 2.03
|  | 1257 | 2.62
|  | 1258.1 | 3.53
|  | 1259.1 | 4.71
|  | 1260.2 | 6.14
|  | 1261.3 | 7.75
|  | 1262.4 | 9.51
|  | 1263.4 | 11.38
|  | 1264.5 | 13.31
|  | 1265.6 | 15.27
|  | 1266.7 | 17.24
|  | 1267.7 | 19.18
|  | 1268.8 | 21.09
|  | 1269.9 | 22.94
|  | 1271 | 24.71
|  | 1272 | 26.4
|  | 1273.1 | 28.01
|  | 1274.2 | 29.52
|  | 1275.3 | 30.94
|  | 1276.3 | 32.26
|  | 1277.4 | 33.48
|  | 1278.5 | 34.6
|  | 1279.6 | 35.63
|  | 1280.6 | 36.56
|  | 1281.7 | 37.39
|  | 1282.8 | 38.14
|  | 1283.9 | 38.8
|  | 1284.9 | 39.37
|  | 1286 | 39.86
|  | 1287.1 | 40.26
|  | 1288.2 | 40.59
|  | 1289.2 | 40.83
|  | 1290.3 | 41
|  | 1291.4 | 41.1
|  | 1292.5 | 41.12
|  | 1293.5 | 41.07
|  | 1294.6 | 40.95
|  | 1295.7 | 40.76
|  | 1296.8 | 40.5
|  | 1297.8 | 40.18
|  | 1298.9 | 39.79
|  | 1300 | 39.33
|  | 1301.1 | 38.81
|  | 1302.2 | 38.22
|  | 1303.2 | 37.57
|  | 1304.3 | 36.86
|  | 1305.4 | 36.09
|  | 1306.5 | 35.25
|  | 1307.5 | 34.36
|  | 1308.6 | 33.41
|  | 1309.7 | 32.41
|  | 1310.8 | 31.35
|  | 1311.8 | 30.24
|  | 1312.9 | 29.08
|  | 1314 | 27.88
|  | 1315.1 | 26.64
|  | 1316.1 | 25.36
|  | 1317.2 | 24.04
|  | 1318.3 | 22.7
|  | 1319.4 | 21.34
|  | 1320.4 | 19.97
|  | 1321.5 | 18.59
|  | 1322.6 | 17.2
|  | 1323.7 | 15.83
|  | 1324.7 | 14.47
|  | 1325.8 | 13.14
|  | 1326.9 | 11.85
|  | 1328 | 10.6
|  | 1329 | 9.4
|  | 1330.1 | 8.27
|  | 1331.2 | 7.21
|  | 1332.3 | 6.23
|  | 1333.3 | 5.35
|  | 1334.4 | 4.56
|  | 1335.5 | 3.88
|  | 1336.6 | 3.3
|  | 1337.6 | 2.84
|  | 1338.7 | 2.49
|  | 1339.8 | 2.26
|  | 1340.9 | 2.15
|  | 1341.9 | 2.15
|  | 1343 | 2.27
|  | 1344.1 | 2.49
|  | 1345.2 | 2.81
|  | 1346.2 | 3.23
|  | 1347.3 | 3.74
|  | 1348.4 | 4.33
|  | 1349.5 | 5
|  | 1350.5 | 5.73
|  | 1351.6 | 6.52
|  | 1352.7 | 7.36
|  | 1353.8 | 8.24
|  | 1354.8 | 9.16
|  | 1355.9 | 10.1
|  | 1357 | 11.05
|  | 1358.1 | 12.02
|  | 1359.1 | 13
|  | 1360.2 | 13.97
|  | 1361.3 | 14.94
|  | 1362.4 | 15.89
|  | 1363.4 | 16.84
|  | 1364.5 | 17.76
|  | 1365.6 | 18.65
|  | 1366.7 | 19.53
|  | 1367.7 | 20.37
|  | 1368.8 | 21.18
|  | 1369.9 | 21.96
|  | 1371 | 22.7
|  | 1372 | 23.41
|  | 1373.1 | 24.08
|  | 1374.2 | 24.71
|  | 1375.3 | 25.31
|  | 1376.3 | 25.86
|  | 1377.4 | 26.38
|  | 1378.5 | 26.85
|  | 1379.6 | 27.29
|  | 1380.6 | 27.68
|  | 1381.7 | 28.04
|  | 1382.8 | 28.35
|  | 1383.9 | 28.62
|  | 1384.9 | 28.86
|  | 1386 | 29.05
|  | 1387.1 | 29.21
|  | 1388.2 | 29.33
|  | 1389.2 | 29.41
|  | 1390.3 | 29.45
|  | 1391.4 | 29.45
|  | 1392.5 | 29.42
|  | 1393.5 | 29.34
|  | 1394.6 | 29.24
|  | 1395.7 | 29.09
|  | 1396.8 | 28.91
|  | 1397.8 | 28.7
|  | 1398.9 | 28.45
|  | 1400 | 28.17
|  | 1401.1 | 27.85
|  | 1402.2 | 27.51
|  | 1403.2 | 27.12
|  | 1404.3 | 26.71
|  | 1405.4 | 26.27
|  | 1406.5 | 25.8
|  | 1407.5 | 25.3
|  | 1408.6 | 24.77
|  | 1409.7 | 24.21
|  | 1410.8 | 23.63
|  | 1411.8 | 23.02
|  | 1412.9 | 22.39
|  | 1414 | 21.74
|  | 1415.1 | 21.07
|  | 1416.1 | 20.38
|  | 1417.2 | 19.67
|  | 1418.3 | 18.95
|  | 1419.4 | 18.21
|  | 1420.4 | 17.47
|  | 1421.5 | 16.71
|  | 1422.6 | 15.95
|  | 1423.7 | 15.18
|  | 1424.7 | 14.41
|  | 1425.8 | 13.64
|  | 1426.9 | 12.88
|  | 1428 | 12.12
|  | 1429 | 11.37
|  | 1430.1 | 10.64
|  | 1431.2 | 9.91
|  | 1432.3 | 9.21
|  | 1433.3 | 8.53
|  | 1434.4 | 7.87
|  | 1435.5 | 7.23
|  | 1436.6 | 6.63
|  | 1437.6 | 6.06
|  | 1438.7 | 5.52
|  | 1439.8 | 5.02
|  | 1440.9 | 4.56
|  | 1441.9 | 4.15
|  | 1443 | 3.77
|  | 1444.1 | 3.44
|  | 1445.2 | 3.16
|  | 1446.2 | 2.92
|  | 1447.3 | 2.73
|  | 1448.4 | 2.59
|  | 1449.5 | 2.5
|  | 1450.5 | 2.45
|  | 1451.6 | 2.45
|  | 1452.7 | 2.5
|  | 1453.8 | 2.6
|  | 1454.8 | 2.74
|  | 1455.9 | 2.92
|  | 1457 | 3.14
|  | 1458.1 | 3.41
|  | 1459.1 | 3.71
|  | 1460.2 | 4.04
|  | 1461.3 | 4.41
|  | 1462.4 | 4.81
|  | 1463.4 | 5.24
|  | 1464.5 | 5.69
|  | 1465.6 | 6.17
|  | 1466.7 | 6.67
|  | 1467.7 | 7.18
|  | 1468.8 | 7.71
|  | 1469.9 | 8.26
|  | 1471 | 8.81
|  | 1472 | 9.37
|  | 1473.1 | 9.94
|  | 1474.2 | 10.51
|  | 1475.3 | 11.09
|  | 1476.3 | 11.66
|  | 1477.4 | 12.23
|  | 1478.5 | 12.8
|  | 1479.6 | 13.36
|  | 1480.6 | 13.92
|  | 1481.7 | 14.46
|  | 1482.8 | 15
|  | 1483.9 | 15.52
|  | 1484.9 | 16.04
|  | 1486 | 16.54
|  | 1487.1 | 17.02
|  | 1488.2 | 17.49
|  | 1489.2 | 17.95
|  | 1490.3 | 18.38
|  | 1491.4 | 18.8
|  | 1492.5 | 19.2
|  | 1493.5 | 19.59
|  | 1494.6 | 19.95
|  | 1495.7 | 20.3
|  | 1496.8 | 20.62
|  | 1497.8 | 20.93
|  | 1498.9 | 21.21
|  | 1500 | 21.48
|  | 1501.1 | 21.72
|  | 1502.2 | 21.94
|  | 1503.2 | 22.15
|  | 1504.3 | 22.33
|  | 1505.4 | 22.49
|  | 1506.5 | 22.63
|  | 1507.5 | 22.75
|  | 1508.6 | 22.84
|  | 1509.7 | 22.92
|  | 1510.8 | 22.98
|  | 1511.8 | 23.01
|  | 1512.9 | 23.03
|  | 1514 | 23.03
|  | 1515.1 | 23
|  | 1516.1 | 22.96
|  | 1517.2 | 22.89
|  | 1518.3 | 22.81
|  | 1519.4 | 22.7
|  | 1520.4 | 22.58
|  | 1521.5 | 22.44
|  | 1522.6 | 22.28
|  | 1523.7 | 22.1
|  | 1524.7 | 21.9
|  | 1525.8 | 21.69
|  | 1526.9 | 21.46
|  | 1528 | 21.21
|  | 1529 | 20.94
|  | 1530.1 | 20.66
|  | 1531.2 | 20.36
|  | 1532.3 | 20.05
|  | 1533.3 | 19.72
|  | 1534.4 | 19.38
|  | 1535.5 | 19.03
|  | 1536.6 | 18.66
|  | 1537.6 | 18.28
|  | 1538.7 | 17.89
|  | 1539.8 | 17.48
|  | 1540.9 | 17.07
|  | 1541.9 | 16.65
|  | 1543 | 16.21
|  | 1544.1 | 15.77
|  | 1545.2 | 15.33
|  | 1546.2 | 14.87
|  | 1547.3 | 14.42
|  | 1548.4 | 13.95
|  | 1549.5 | 13.49
|  | 1550.5 | 13.02
|  | 1551.6 | 12.54
|  | 1552.7 | 12.07
|  | 1553.8 | 11.6
|  | 1554.8 | 11.13
|  | 1555.9 | 10.66
|  | 1557 | 10.2
|  | 1558.1 | 9.74
|  | 1559.1 | 9.29
|  | 1560.2 | 8.84
|  | 1561.3 | 8.4
|  | 1562.4 | 7.97
|  | 1563.4 | 7.55
|  | 1564.5 | 7.15
|  | 1565.6 | 6.75
|  | 1566.7 | 6.37
|  | 1567.7 | 6
|  | 1568.8 | 5.65
|  | 1569.9 | 5.31
|  | 1571 | 4.99
|  | 1572 | 4.69
|  | 1573.1 | 4.41
|  | 1574.2 | 4.15
|  | 1575.3 | 3.91
|  | 1576.3 | 3.69
|  | 1577.4 | 3.49
|  | 1578.5 | 3.31
|  | 1579.6 | 3.16
|  | 1580.6 | 3.02
|  | 1581.7 | 2.91
|  | 1582.8 | 2.83
|  | 1583.9 | 2.76
|  | 1584.9 | 2.72
|  | 1586 | 2.7
|  | 1587.1 | 2.71
|  | 1588.2 | 2.73
|  | 1589.2 | 2.78
|  | 1590.3 | 2.85
|  | 1591.4 | 2.94
|  | 1592.5 | 3.06
|  | 1593.5 | 3.19
|  | 1594.6 | 3.34
|  | 1595.7 | 3.51
|  | 1596.8 | 3.7
|  | 1597.8 | 3.91
|  | 1598.9 | 4.13
|  | 1600 | 4.37

## GDD
UMxx-0B Group Delay Dispersion
|  | Wavelength (nm) | GDD (fs^2)
|  | 947.3 | 1037.9224
|  | 948.4 | 844.0965
|  | 949.5 | 695.1628
|  | 950.5 | 579.5242
Product Data |  | 951.6 | 488.6684
Low-GDD Mirror, 990 nm - 1120 nm, 0° AOI |  | 952.7 | 416.31
|  | 953.8 | 358.017
Item # | UM05-0B, UM10-0B | 954.8 | 310.5462
DISCLAIMER: The data presented here are typical. Slight variations in performance data will occur from lot to lot. Please contact Technical Support with any questions regarding the use or reliability of this data. |  | 955.9 | 271.4974
|  | 957 | 239.0741
|  | 958.1 | 211.9163
|  | 959.1 | 188.9837
|  | 960.2 | 169.4724
This data may be used in publications. However, please cite Thorlabs as the source. |  | 961.3 | 153.4374
|  | 962.4 | 139.8214
|  | 963.4 | 126.7089
Additional Information: |  | 964.5 | 114.9242
Theoretical Group Delay Dispersion (GDD) at 0° AOI |  | 965.6 | 105.2081
|  | 966.7 | 96.777
|  | 967.7 | 89.3064
|  | 968.8 | 82.6575
|  | 969.9 | 76.7152
|  | 971 | 71.3835
|  | 972 | 66.5817
|  | 973.1 | 62.2421
|  | 974.2 | 58.3071
|  | 975.3 | 54.6843
|  | 976.3 | 50.8984
|  | 977.4 | 47.4825
|  | 978.5 | 45.2765
|  | 979.6 | 43.2399
|  | 980.6 | 40.9113
|  | 981.7 | 38.7592
|  | 982.8 | 36.7658
|  | 983.9 | 34.9154
|  | 984.9 | 33.1942
|  | 986 | 31.59
|  | 987.1 | 30.092
|  | 988.2 | 28.6906
|  | 989.2 | 27.3772
|  | 990.3 | 26.236
|  | 991.4 | 25.7666
|  | 992.5 | 25.1824
|  | 993.5 | 23.4589
|  | 994.6 | 21.8842
|  | 995.7 | 20.9662
|  | 996.8 | 20.0965
|  | 997.8 | 19.2715
|  | 998.9 | 18.4879
|  | 1000 | 17.7426
|  | 1001.1 | 17.0329
|  | 1002.2 | 16.3562
|  | 1003.2 | 15.7102
|  | 1004.3 | 15.0929
|  | 1005.4 | 14.5022
|  | 1006.5 | 13.9796
|  | 1007.5 | 13.4839
|  | 1008.6 | 12.9232
|  | 1009.7 | 12.376
|  | 1010.8 | 11.8913
|  | 1011.8 | 11.4276
|  | 1012.9 | 10.9805
|  | 1014 | 10.549
|  | 1015.1 | 10.1323
|  | 1016.1 | 9.7293
|  | 1017.2 | 9.3392
|  | 1018.3 | 8.9612
|  | 1019.4 | 8.5947
|  | 1020.4 | 8.2388
|  | 1021.5 | 7.9619
|  | 1022.6 | 7.7396
|  | 1023.7 | 7.3892
|  | 1024.7 | 6.9578
|  | 1025.8 | 6.6025
|  | 1026.9 | 6.2989
|  | 1028 | 6.0021
|  | 1029 | 5.7118
|  | 1030.1 | 5.4276
|  | 1031.2 | 5.1491
|  | 1032.3 | 4.8759
|  | 1033.3 | 4.6077
|  | 1034.4 | 4.3441
|  | 1035.5 | 4.0848
|  | 1036.6 | 3.8305
|  | 1037.6 | 3.7
|  | 1038.7 | 3.5726
|  | 1039.8 | 3.209
|  | 1040.9 | 2.8474
|  | 1041.9 | 2.6081
|  | 1043 | 2.3711
|  | 1044.1 | 2.1363
|  | 1045.2 | 1.9034
|  | 1046.2 | 1.6721
|  | 1047.3 | 1.4423
|  | 1048.4 | 1.2137
|  | 1049.5 | 0.9862
|  | 1050.5 | 0.7595
|  | 1051.6 | 0.5333
|  | 1052.7 | 0.42
|  | 1053.8 | 1.0746
|  | 1054.8 | 1.5194
|  | 1055.9 | 0.4355
|  | 1057 | -0.5505
|  | 1058.1 | -0.7759
|  | 1059.1 | -1.0021
|  | 1060.2 | -1.2292
|  | 1061.3 | -1.4575
|  | 1062.4 | -1.6873
|  | 1063.4 | -1.9186
|  | 1064.5 | -2.1517
|  | 1065.6 | -2.3869
|  | 1066.7 | -2.6243
|  | 1067.7 | -2.8642
|  | 1068.8 | -3.1575
|  | 1069.9 | -4.2178
|  | 1071 | -5.1962
|  | 1072 | -4.6582
|  | 1073.1 | -4.159
|  | 1074.2 | -4.4203
|  | 1075.3 | -4.6858
|  | 1076.3 | -4.9559
|  | 1077.4 | -5.2308
|  | 1078.5 | -5.5108
|  | 1079.6 | -5.7963
|  | 1080.6 | -6.0875
|  | 1081.7 | -6.3849
|  | 1082.8 | -6.6887
|  | 1083.9 | -6.9994
|  | 1084.9 | -7.3174
|  | 1086 | -6.6536
|  | 1087.1 | -5.7409
|  | 1088.2 | -6.7975
|  | 1089.2 | -8.3491
|  | 1090.3 | -8.9374
|  | 1091.4 | -9.3049
|  | 1092.5 | -9.683
|  | 1093.5 | -10.0721
|  | 1094.6 | -10.4729
|  | 1095.7 | -10.8861
|  | 1096.8 | -11.3123
|  | 1097.8 | -11.7524
|  | 1098.9 | -12.207
|  | 1100 | -12.677
|  | 1101.1 | -13.1634
|  | 1102.2 | -13.6334
|  | 1103.2 | -14.0332
|  | 1104.3 | -14.5166
|  | 1105.4 | -15.1949
|  | 1106.5 | -15.8641
|  | 1107.5 | -16.4702
|  | 1108.6 | -17.1008
|  | 1109.7 | -17.7574
|  | 1110.8 | -18.4416
|  | 1111.8 | -19.1552
|  | 1112.9 | -19.9001
|  | 1114 | -20.6783
|  | 1115.1 | -21.4921
|  | 1116.1 | -22.3439
|  | 1117.2 | -23.2361
|  | 1118.3 | -24.1717
|  | 1119.4 | -25.0284
|  | 1120.4 | -25.8315
|  | 1121.5 | -26.932
|  | 1122.6 | -28.2889
|  | 1123.7 | -29.5877
|  | 1124.7 | -30.8557
|  | 1125.8 | -32.1948
|  | 1126.9 | -33.6105
|  | 1128 | -35.1091
|  | 1129 | -36.697
|  | 1130.1 | -38.3819
|  | 1131.2 | -40.1718
|  | 1132.3 | -42.0756
|  | 1133.3 | -44.1035
|  | 1134.4 | -46.2664
|  | 1135.5 | -48.5766
|  | 1136.6 | -50.8816
|  | 1137.6 | -53.2254
|  | 1138.7 | -56.0818
|  | 1139.8 | -59.4114
|  | 1140.9 | -62.8187
|  | 1141.9 | -66.3576
|  | 1143 | -70.1804
|  | 1144.1 | -74.3175
|  | 1145.2 | -78.8036
|  | 1146.2 | -83.6777
|  | 1147.3 | -88.9843
|  | 1148.4 | -94.7746
|  | 1149.5 | -101.1065
|  | 1150.5 | -108.0472
|  | 1151.6 | -115.6735
|  | 1152.7 | -124.0746
|  | 1153.8 | -133.2669
|  | 1154.8 | -143.2326
|  | 1155.9 | -154.487
|  | 1157 | -167.4687
|  | 1158.1 | -181.876
|  | 1159.1 | -197.7992
|  | 1160.2 | -215.7136
|  | 1161.3 | -235.9403
|  | 1162.4 | -258.863
|  | 1163.4 | -284.9424
|  | 1164.5 | -314.7335
|  | 1165.6 | -348.9086
|  | 1166.7 | -388.2851
|  | 1167.7 | -433.8608
|  | 1168.8 | -486.8589
|  | 1169.9 | -548.7838
|  | 1171 | -621.4907
|  | 1172 | -706.0992
|  | 1173.1 | -806.1533
|  | 1174.2 | -927.6594