## Reflectance
UV Broadband AR Coating Reflectance
| Wavelength (nm) | % Reflectance
| 500 | 2.92082
| 490 | 2.53113
| 480 | 2.17417
| 470 | 1.85501
Product Raw Data | 460 | 1.57091
UV (245 - 400 nm) Broadband AR Coating | 450 | 1.33163
| 440 | 1.12823
Item # | 430 | 0.97479
DISCLAIMER: The data presented here are typical. Slight variations in performance data will occur from lot to lot. Please contact Technical Support with any questions regarding the use or reliability of this data. | 420 | 0.85742
| 410 | 0.77629
| 400 | 0.71879
| 390 | 0.67976
| 380 | 0.6429
| 370 | 0.60652
This data may be used in publications. However, please cite Thorlabs as the source. | 360 | 0.54672
| 350 | 0.46659
| 340 | 0.37564
Additional Information: | 330 | 0.27944
This data was taken at 8° AOI. | 320 | 0.17914
| 310 | 0.11198
| 300 | 0.08529
| 290 | 0.09437
| 280 | 0.10509
| 270 | 0.07772
| 260 | 0.05208
| 250 | 0.42469
| 240 | 2.16167
| 230 | 6.62561
| 220 | 14.4314
| 210 | 18.52775
| 200 | 9.31612