## Transmission
|  | Wavelength (nm) | % Transmission
|  | 1150 | 37.57628
|  | 1149 | 37.59834
|  | 1148 | 37.59203
|  | 1147 | 37.56975
Product Raw Data |  | 1146 | 37.5669
Ø25 mm Neutral Density Filter, AR Coated: 650 - 1050 nm, OD: 0.3 |  | 1145 | 37.57001
|  | 1144 | 37.575
Item # | NE03B-B | 1143 | 37.56357
DISCLAIMER: The data presented here are typical. Slight variations in performance data will occur from lot to lot. Please contact Technical Support with any questions regarding the use or reliability of this data. |  | 1142 | 37.56301
|  | 1141 | 37.56181
|  | 1140 | 37.5545
|  | 1139 | 37.55542
|  | 1138 | 37.55219
|  | 1137 | 37.55507
|  | 1136 | 37.55844
Additional Information: |  | 1135 | 37.5386
Measurements Made at Normal Incidence |  | 1134 | 37.53398
|  | 1133 | 37.50453
|  | 1132 | 37.48462
|  | 1131 | 37.47259
|  | 1130 | 37.50932
|  | 1129 | 37.56697
|  | 1128 | 37.57406
|  | 1127 | 37.57113
|  | 1126 | 37.56807
|  | 1125 | 37.55276
|  | 1124 | 37.52871
|  | 1123 | 37.53847
|  | 1122 | 37.54208
|  | 1121 | 37.55175
|  | 1120 | 37.51334
|  | 1119 | 37.5146
|  | 1118 | 37.52552
|  | 1117 | 37.55014
|  | 1116 | 37.59559
|  | 1115 | 37.61057
|  | 1114 | 37.60893
|  | 1113 | 37.62203
|  | 1112 | 37.61028
|  | 1111 | 37.61454
|  | 1110 | 37.61631
|  | 1109 | 37.59172
|  | 1108 | 37.57704
|  | 1107 | 37.60284
|  | 1106 | 37.61898
|  | 1105 | 37.63829
|  | 1104 | 37.65764
|  | 1103 | 37.66751
|  | 1102 | 37.67645
|  | 1101 | 37.67387
|  | 1100 | 37.68144
|  | 1099 | 37.6557
|  | 1098 | 37.66516
|  | 1097 | 37.67532
|  | 1096 | 37.69754
|  | 1095 | 37.72856
|  | 1094 | 37.74337
|  | 1093 | 37.75679
|  | 1092 | 37.768
|  | 1091 | 37.77847
|  | 1090 | 37.75301
|  | 1089 | 37.76654
|  | 1088 | 37.78582
|  | 1087 | 37.80752
|  | 1086 | 37.83152
|  | 1085 | 37.85261
|  | 1084 | 37.86247
|  | 1083 | 37.85699
|  | 1082 | 37.85831
|  | 1081 | 37.87346
|  | 1080 | 37.90548
|  | 1079 | 37.93138
|  | 1078 | 37.95295
|  | 1077 | 37.9477
|  | 1076 | 37.94335
|  | 1075 | 37.96074
|  | 1074 | 37.99069
|  | 1073 | 38.01272
|  | 1072 | 38.04291
|  | 1071 | 38.05753
|  | 1070 | 38.07404
|  | 1069 | 38.07876
|  | 1068 | 38.06241
|  | 1067 | 38.08319
|  | 1066 | 38.10878
|  | 1065 | 38.13233
|  | 1064 | 38.16004
|  | 1063 | 38.18675
|  | 1062 | 38.20713
|  | 1061 | 38.23274
|  | 1060 | 38.27031
|  | 1059 | 38.28645
|  | 1058 | 38.29113
|  | 1057 | 38.28409
|  | 1056 | 38.31258
|  | 1055 | 38.34654
|  | 1054 | 38.36939
|  | 1053 | 38.38821
|  | 1052 | 38.40732
|  | 1051 | 38.4516
|  | 1050 | 38.47804
|  | 1049 | 38.48216
|  | 1048 | 38.46459
|  | 1047 | 38.48908
|  | 1046 | 38.52329
|  | 1045 | 38.55593
|  | 1044 | 38.58675
|  | 1043 | 38.62861
|  | 1042 | 38.66288
|  | 1041 | 38.67422
|  | 1040 | 38.67635
|  | 1039 | 38.69902
|  | 1038 | 38.73541
|  | 1037 | 38.76941
|  | 1036 | 38.81142
|  | 1035 | 38.85674
|  | 1034 | 38.87737
|  | 1033 | 38.87094
|  | 1032 | 38.89524
|  | 1031 | 38.94105
|  | 1030 | 38.9754
|  | 1029 | 39.01128
|  | 1028 | 39.04075
|  | 1027 | 39.04745
|  | 1026 | 39.07241
|  | 1025 | 39.10481
|  | 1024 | 39.13627
|  | 1023 | 39.17296
|  | 1022 | 39.19627
|  | 1021 | 39.20493
|  | 1020 | 39.24054
|  | 1019 | 39.28207
|  | 1018 | 39.32612
|  | 1017 | 39.35227
|  | 1016 | 39.36494
|  | 1015 | 39.39843
|  | 1014 | 39.44482
|  | 1013 | 39.48844
|  | 1012 | 39.5386
|  | 1011 | 39.5582
|  | 1010 | 39.5602
|  | 1009 | 39.59871
|  | 1008 | 39.64474
|  | 1007 | 39.68802
|  | 1006 | 39.73146
|  | 1005 | 39.76794
|  | 1004 | 39.78104
|  | 1003 | 39.81525
|  | 1002 | 39.8664
|  | 1001 | 39.91939
|  | 1000 | 39.96311
|  | 999 | 39.99851
|  | 998 | 40.02328
|  | 997 | 40.05611
|  | 996 | 40.10188
|  | 995 | 40.13668
|  | 994 | 40.16137
|  | 993 | 40.1987
|  | 992 | 40.25327
|  | 991 | 40.30532
|  | 990 | 40.34182
|  | 989 | 40.37518
|  | 988 | 40.42936
|  | 987 | 40.47955
|  | 986 | 40.51529
|  | 985 | 40.55593
|  | 984 | 40.59808
|  | 983 | 40.64642
|  | 982 | 40.7076
|  | 981 | 40.74761
|  | 980 | 40.76945
|  | 979 | 40.81438
|  | 978 | 40.85422
|  | 977 | 40.89147
|  | 976 | 40.94725
|  | 975 | 41.00438
|  | 974 | 41.04087
|  | 973 | 41.07017
|  | 972 | 41.11751
|  | 971 | 41.1812
|  | 970 | 41.22145
|  | 969 | 41.24562
|  | 968 | 41.30092
|  | 967 | 41.36222
|  | 966 | 41.3956
|  | 965 | 41.44425
|  | 964 | 41.50055
|  | 963 | 41.54562
|  | 962 | 41.61507
|  | 961 | 41.67852
|  | 960 | 41.69336
|  | 959 | 41.72696
|  | 958 | 41.79922
|  | 957 | 41.87032
|  | 956 | 41.92831
|  | 955 | 41.98958
|  | 954 | 42.03307
|  | 953 | 42.07153
|  | 952 | 42.13791
|  | 951 | 42.20128
|  | 950 | 42.24065
|  | 949 | 42.28953
|  | 948 | 42.35103
|  | 947 | 42.4108
|  | 946 | 42.46499
|  | 945 | 42.52492
|  | 944 | 42.58429
|  | 943 | 42.62798
|  | 942 | 42.68086
|  | 941 | 42.75373
|  | 940 | 42.81122
|  | 939 | 42.85438
|  | 938 | 42.92552
|  | 937 | 42.96966
|  | 936 | 43.02086
|  | 935 | 43.09744
|  | 934 | 43.16431
|  | 933 | 43.21158
|  | 932 | 43.26092
|  | 931 | 43.31486
|  | 930 | 43.39064
|  | 929 | 43.45536
|  | 928 | 43.5056
|  | 927 | 43.57016
|  | 926 | 43.63239
|  | 925 | 43.67721
|  | 924 | 43.74552
|  | 923 | 43.82691
|  | 922 | 43.90133
|  | 921 | 43.95781
|  | 920 | 44.0033
|  | 919 | 44.05985
|  | 918 | 44.16674
|  | 917 | 44.25089
|  | 916 | 44.30734
|  | 915 | 44.36631
|  | 914 | 44.40893
|  | 913 | 44.47877
|  | 912 | 44.56815
|  | 911 | 44.62551
|  | 910 | 44.69898
|  | 909 | 44.77375
|  | 908 | 44.84727
|  | 907 | 44.90346
|  | 906 | 44.97202
|  | 905 | 45.05182
|  | 904 | 45.11265
|  | 903 | 45.18133
|  | 902 | 45.24874
|  | 901 | 45.30793
|  | 900 | 45.37309
|  | 899 | 45.46653
|  | 898 | 45.53112
|  | 897 | 45.60289
|  | 896 | 45.66761
|  | 895 | 45.72255
|  | 894 | 45.78801
|  | 893 | 45.89376
|  | 892 | 45.9791
|  | 891 | 46.02604
|  | 890 | 46.09648
|  | 889 | 46.19214
|  | 888 | 46.25937
|  | 887 | 46.32238
|  | 886 | 46.40448
|  | 885 | 46.48204
|  | 884 | 46.55005
|  | 883 | 46.62492
|  | 882 | 46.69857
|  | 881 | 46.78472
|  | 880 | 46.90251
|  | 879 | 46.97388
|  | 878 | 47.04199
|  | 877 | 47.11413
|  | 876 | 47.19233
|  | 875 | 47.2648
|  | 874 | 47.35367
|  | 873 | 47.44042
|  | 872 | 47.5532
|  | 871 | 47.62431
|  | 870 | 47.69265
|  | 869 | 47.76087
|  | 868 | 47.83249
|  | 867 | 47.92455
|  | 866 | 48.02866
|  | 865 | 48.14447
|  | 864 | 48.21406
|  | 863 | 48.28489
|  | 862 | 48.35908
|  | 861 | 48.4352
|  | 860 | 48.39341
|  | 859 | 48.47357
|  | 858 | 48.56941
|  | 857 | 48.65945
|  | 856 | 48.7627
|  | 855 | 48.80951
|  | 854 | 48.91728
|  | 853 | 49.05629
|  | 852 | 49.12412
|  | 851 | 49.17546
|  | 850 | 49.26543
|  | 849 | 49.381
|  | 848 | 49.50305
|  | 847 | 49.52294
|  | 846 | 49.61721
|  | 845 | 49.75996
|  | 844 | 49.826
|  | 843 | 49.94262
|  | 842 | 50.01123
|  | 841 | 50.10028
|  | 840 | 50.22202
|  | 839 | 50.32605
|  | 838 | 50.39266
|  | 837 | 50.48964
|  | 836 | 50.59493
|  | 835 | 50.70051
|  | 834 | 50.79267
|  | 833 | 50.91509
|  | 832 | 50.98671
|  | 831 | 51.07948
|  | 830 | 51.18401
|  | 829 | 51.26925
|  | 828 | 51.40819
|  | 827 | 51.51791
|  | 826 | 51.60499
|  | 825 | 51.71319
|  | 824 | 51.79938
|  | 823 | 51.89887
|  | 822 | 52.00711
|  | 821 | 52.09925
|  | 820 | 52.20782
|  | 819 | 52.31259
|  | 818 | 52.42689
|  | 817 | 52.50703
|  | 816 | 52.64367
|  | 815 | 52.75048
|  | 814 | 52.86142
|  | 813 | 52.9471
|  | 812 | 53.06022
|  | 811 | 53.15709
|  | 810 | 53.28269
|  | 809 | 53.37096
|  | 808 | 53.46975
|  | 807 | 53.59111
|  | 806 | 53.70322
|  | 805 | 53.79182
|  | 804 | 53.89846
|  | 803 | 54.02293
|  | 802 | 54.13938
|  | 801 | 54.24741
|  | 800 | 54.38158
|  | 799 | 54.49648
|  | 798 | 54.61167
|  | 797 | 54.73211
|  | 796 | 54.84139
|  | 795 | 54.9646
|  | 794 | 55.10727
|  | 793 | 55.20172
|  | 792 | 55.33979
|  | 791 | 55.44551
|  | 790 | 55.56954
|  | 789 | 55.70168
|  | 788 | 55.80915
|  | 787 | 55.9013
|  | 786 | 56.06522
|  | 785 | 56.1799
|  | 784 | 56.29326
|  | 783 | 56.39729
|  | 782 | 56.56496
|  | 781 | 56.61876
|  | 780 | 56.76519
|  | 779 | 56.88784
|  | 778 | 56.99531
|  | 777 | 57.15496
|  | 776 | 57.24171
|  | 775 | 57.38646
|  | 774 | 57.49442
|  | 773 | 57.6092
|  | 772 | 57.70402
|  | 771 | 57.84815
|  | 770 | 57.98827
|  | 769 | 58.09384
|  | 768 | 58.22262
|  | 767 | 58.32338
|  | 766 | 58.43738
|  | 765 | 58.58313
|  | 764 | 58.69087
|  | 763 | 58.79926
|  | 762 | 58.91712
|  | 761 | 59.03719
|  | 760 | 59.12631
|  | 759 | 59.26276
|  | 758 | 59.385
|  | 757 | 59.48582
|  | 756 | 59.60277
|  | 755 | 59.70703
|  | 754 | 59.81372
|  | 753 | 59.93865
|  | 752 | 60.04615
|  | 751 | 60.13604
|  | 750 | 60.25462
|  | 749 | 60.34794
|  | 748 | 60.44003
|  | 747 | 60.55592
|  | 746 | 60.70236
|  | 745 | 60.76988
|  | 744 | 60.88969
|  | 743 | 60.96994
|  | 742 | 61.0551
|  | 741 | 61.18675
|  | 740 | 61.26221
|  | 739 | 61.3548
|  | 738 | 61.44755
|  | 737 | 61.52362
|  | 736 | 61.61124
|  | 735 | 61.73179
|  | 734 | 61.82441
|  | 733 | 61.90035
|  | 732 | 61.97389
|  | 731 | 62.03918
|  | 730 | 62.10124
|  | 729 | 62.18432
|  | 728 | 62.25383
|  | 727 | 62.3061
|  | 726 | 62.35764
|  | 725 | 62.41983
|  | 724 | 62.44925
|  | 723 | 62.52423
|  | 722 | 62.5504
|  | 721 | 62.54825
|  | 720 | 62.60591
|  | 719 | 62.62348
|  | 718 | 62.63079
|  | 717 | 62.66434
|  | 716 | 62.66368
|  | 715 | 62.63748
|  | 714 | 62.63052
|  | 713 | 62.63459
|  | 712 | 62.59897
|  | 711 | 62.59148
|  | 710 | 62.54704
|  | 709 | 62.48249
|  | 708 | 62.44949
|  | 707 | 62.38204
|  | 706 | 62.28684
|  | 705 | 62.20666
|  | 704 | 62.11288
|  | 703 | 61.99351
|  | 702 | 61.89831
|  | 701 | 61.78275
|  | 700 | 61.62597
|  | 699 | 61.49552
|  | 698 | 61.32377
|  | 697 | 61.14498
|  | 696 | 60.98749
|  | 695 | 60.79346
|  | 694 | 60.58467
|  | 693 | 60.39788
|  | 692 | 60.17037
|  | 691 | 59.9317
|  | 690 | 59.6897
|  | 689 | 59.43742
|  | 688 | 59.16656
|  | 687 | 58.91415
|  | 686 | 58.63883
|  | 685 | 58.33755
|  | 684 | 58.06326
|  | 683 | 57.77913
|  | 682 | 57.47431
|  | 681 | 57.24566
|  | 680 | 56.96512
|  | 679 | 56.63721
|  | 678 | 56.36864
|  | 677 | 56.10275
|  | 676 | 55.80553
|  | 675 | 55.56995
|  | 674 | 55.33745
|  | 673 | 55.05424
|  | 672 | 54.84
|  | 671 | 54.63864
|  | 670 | 54.4259
|  | 669 | 54.24911
|  | 668 | 54.08269
|  | 667 | 53.87495
|  | 666 | 53.73283
|  | 665 | 53.58802
|  | 664 | 53.44696
|  | 663 | 53.35277
|  | 662 | 53.24681
|  | 661 | 53.11649
|  | 660 | 53.04699
|  | 659 | 52.96834
|  | 658 | 52.89312
|  | 657 | 52.86829
|  | 656 | 52.83584
|  | 655 | 52.75848
|  | 654 | 52.72957
|  | 653 | 52.71853
|  | 652 | 52.70054
|  | 651 | 52.72102
|  | 650 | 52.73349
|  | 649 | 52.71703
|  | 648 | 52.7404
|  | 647 | 52.78099
|  | 646 | 52.799
|  | 645 | 52.8834
|  | 644 | 52.92379
|  | 643 | 52.9186
|  | 642 | 52.98369
|  | 641 | 53.04567
|  | 640 | 53.09877
|  | 639 | 53.19925
|  | 638 | 53.25749
|  | 637 | 53.28847
|  | 636 | 53.36527
|  | 635 | 53.43103
|  | 634 | 53.48767
|  | 633 | 53.5715
|  | 632 | 53.61504
|  | 631 | 53.62468
|  | 630 | 53.68668
|  | 629 | 53.72538
|  | 628 | 53.75491
|  | 627 | 53.81778
|  | 626 | 53.83225
|  | 625 | 53.81189
|  | 624 | 53.82018
|  | 623 | 53.81997
|  | 622 | 53.80711
|  | 621 | 53.82837
|  | 620 | 53.79785
|  | 619 | 53.73906
|  | 618 | 53.72153
|  | 617 | 53.68921
|  | 616 | 53.64364
|  | 615 | 53.61029
|  | 614 | 53.53982
|  | 613 | 53.46207
|  | 612 | 53.41985
|  | 611 | 53.37231
|  | 610 | 53.30953
|  | 609 | 53.27586
|  | 608 | 53.21474
|  | 607 | 53.12151
|  | 606 | 53.06508
|  | 605 | 53.0207
|  | 604 | 52.97736
|  | 603 | 52.94291
|  | 602 | 52.87523
|  | 601 | 52.80852
|  | 600 | 52.7718
|  | 599 | 52.72283
|  | 598 | 52.69673
|  | 597 | 52.68134
|  | 596 | 52.63014
|  | 595 | 52.58497
|  | 594 | 52.5753
|  | 593 | 52.56969
|  | 592 | 52.58069
|  | 591 | 52.61691
|  | 590 | 52.6309
|  | 589 | 52.65092
|  | 588 | 52.72239
|  | 587 | 52.78627
|  | 586 | 52.86442
|  | 585 | 52.95675
|  | 584 | 53.01964
|  | 583 | 53.09996
|  | 582 | 53.22009
|  | 581 | 53.3396
|  | 580 | 53.46757
|  | 579 | 53.6045
|  | 578 | 53.71228
|  | 577 | 53.81966
|  | 576 | 53.95965
|  | 575 | 54.08527
|  | 574 | 54.20801
|  | 573 | 54.33649
|  | 572 | 54.43586
|  | 571 | 54.53982
|  | 570 | 54.66827
|  | 569 | 54.79258
|  | 568 | 54.92308
|  | 567 | 55.02479
|  | 566 | 55.09924
|  | 565 | 55.17435
|  | 564 | 55.25602
|  | 563 | 55.33508
|  | 562 | 55.40908
|  | 561 | 55.46681
|  | 560 | 55.50059
|  | 559 | 55.54385
|  | 558 | 55.58028
|  | 557 | 55.58666
|  | 556 | 55.57794
|  | 555 | 55.56875
|  | 554 | 55.56246
|  | 553 | 55.55671
|  | 552 | 55.51261
|  | 551 | 55.4451
|  | 550 | 55.37857