## Transmission
|  | Wavelength (nm) | % Transmission
|  | 800 | 29.325709
|  | 799 | 29.407598
|  | 798 | 29.475891
|  | 797 | 29.573742
Product Raw Data |  | 796 | 29.647884
Ø1/2" Neutral Density Filter, AR Coated: 350-700 nm, OD: 0.6 |  | 795 | 29.702781
|  | 794 | 29.803089
Item # | NE506B-A | 793 | 29.877747
DISCLAIMER: The data presented here are typical. Slight variations in performance data will occur from lot to lot. Please contact Technical Support with any questions regarding the use or reliability of this data. |  | 792 | 29.944599
|  | 791 | 30.028882
|  | 790 | 30.110219
|  | 789 | 30.183857
|  | 788 | 30.261372
|  | 787 | 30.336638
|  | 786 | 30.41533
Additional Information: |  | 785 | 30.501578
Measurements Made at Normal Incidence |  | 784 | 30.579282
|  | 783 | 30.65334
|  | 782 | 30.734628
|  | 781 | 30.800679
|  | 780 | 30.876891
|  | 779 | 30.945992
|  | 778 | 31.040441
|  | 777 | 31.104709
|  | 776 | 31.191042
|  | 775 | 31.268371
|  | 774 | 31.339568
|  | 773 | 31.402801
|  | 772 | 31.505927
|  | 771 | 31.566744
|  | 770 | 31.647571
|  | 769 | 31.70346
|  | 768 | 31.780652
|  | 767 | 31.864195
|  | 766 | 31.94675
|  | 765 | 31.99847
|  | 764 | 32.07569
|  | 763 | 32.147648
|  | 762 | 32.207253
|  | 761 | 32.293721
|  | 760 | 32.376948
|  | 759 | 32.415876
|  | 758 | 32.508677
|  | 757 | 32.552572
|  | 756 | 32.618038
|  | 755 | 32.682367
|  | 754 | 32.762436
|  | 753 | 32.798706
|  | 752 | 32.875517
|  | 751 | 32.955393
|  | 750 | 32.985583
|  | 749 | 33.060754
|  | 748 | 33.11979
|  | 747 | 33.183252
|  | 746 | 33.234244
|  | 745 | 33.306316
|  | 744 | 33.333096
|  | 743 | 33.401391
|  | 742 | 33.460169
|  | 741 | 33.495965
|  | 740 | 33.554213
|  | 739 | 33.591692
|  | 738 | 33.644158
|  | 737 | 33.685864
|  | 736 | 33.750673
|  | 735 | 33.765799
|  | 734 | 33.821328
|  | 733 | 33.848983
|  | 732 | 33.865107
|  | 731 | 33.908367
|  | 730 | 33.944961
|  | 729 | 33.962902
|  | 728 | 33.99688
|  | 727 | 34.025269
|  | 726 | 34.034954
|  | 725 | 34.06223
|  | 724 | 34.072108
|  | 723 | 34.076473
|  | 722 | 34.10188
|  | 721 | 34.094609
|  | 720 | 34.07593
|  | 719 | 34.094945
|  | 718 | 34.097023
|  | 717 | 34.068655
|  | 716 | 34.061584
|  | 715 | 34.036407
|  | 714 | 34.006999
|  | 713 | 33.984539
|  | 712 | 33.970318
|  | 711 | 33.916328
|  | 710 | 33.878509
|  | 709 | 33.831532
|  | 708 | 33.747949
|  | 707 | 33.705143
|  | 706 | 33.644398
|  | 705 | 33.557008
|  | 704 | 33.480662
|  | 703 | 33.395766
|  | 702 | 33.291183
|  | 701 | 33.188216
|  | 700 | 33.090922
|  | 699 | 32.968123
|  | 698 | 32.842923
|  | 697 | 32.706286
|  | 696 | 32.551607
|  | 695 | 32.418719
|  | 694 | 32.263495
|  | 693 | 32.097536
|  | 692 | 31.945647
|  | 691 | 31.770949
|  | 690 | 31.581315
|  | 689 | 31.401138
|  | 688 | 31.190856
|  | 687 | 31.006061
|  | 686 | 30.804298
|  | 685 | 30.600548
|  | 684 | 30.387985
|  | 683 | 30.189172
|  | 682 | 29.961565
|  | 681 | 29.749683
|  | 680 | 29.541462
|  | 679 | 29.326505
|  | 678 | 29.131152
|  | 677 | 28.914035
|  | 676 | 28.712081
|  | 675 | 28.525371
|  | 674 | 28.337828
|  | 673 | 28.148062
|  | 672 | 27.984544
|  | 671 | 27.812349
|  | 670 | 27.650717
|  | 669 | 27.515323
|  | 668 | 27.366136
|  | 667 | 27.229217
|  | 666 | 27.109157
|  | 665 | 26.981765
|  | 664 | 26.867372
|  | 663 | 26.774241
|  | 662 | 26.686592
|  | 661 | 26.591316
|  | 660 | 26.517728
|  | 659 | 26.434152
|  | 658 | 26.355035
|  | 657 | 26.30184
|  | 656 | 26.252482
|  | 655 | 26.197376
|  | 654 | 26.158387
|  | 653 | 26.106503
|  | 652 | 26.059914
|  | 651 | 26.04355
|  | 650 | 26.02498
|  | 649 | 25.998053
|  | 648 | 25.991504
|  | 647 | 25.967764
|  | 646 | 25.961873
|  | 645 | 25.964926
|  | 644 | 25.968203
|  | 643 | 25.969058
|  | 642 | 25.98157
|  | 641 | 25.980738
|  | 640 | 25.982171
|  | 639 | 26.008322
|  | 638 | 26.024503
|  | 637 | 26.035714
|  | 636 | 26.05289
|  | 635 | 26.059209
|  | 634 | 26.062488
|  | 633 | 26.085021
|  | 632 | 26.095681
|  | 631 | 26.097738
|  | 630 | 26.114918
|  | 629 | 26.109861
|  | 628 | 26.105461
|  | 627 | 26.111017
|  | 626 | 26.103242
|  | 625 | 26.087795
|  | 624 | 26.073772
|  | 623 | 26.051295
|  | 622 | 26.022797
|  | 621 | 26.012912
|  | 620 | 25.986974
|  | 619 | 25.951013
|  | 618 | 25.919114
|  | 617 | 25.865456
|  | 616 | 25.827558
|  | 615 | 25.793318
|  | 614 | 25.741655
|  | 613 | 25.692588
|  | 612 | 25.651067
|  | 611 | 25.596503
|  | 610 | 25.541614
|  | 609 | 25.502376
|  | 608 | 25.459775
|  | 607 | 25.410977
|  | 606 | 25.369997
|  | 605 | 25.310112
|  | 604 | 25.260452
|  | 603 | 25.231223
|  | 602 | 25.187703
|  | 601 | 25.144886
|  | 600 | 25.10697
|  | 599 | 25.062667
|  | 598 | 25.02426
|  | 597 | 24.999872
|  | 596 | 24.975711
|  | 595 | 24.948175
|  | 594 | 24.933539
|  | 593 | 24.910616
|  | 592 | 24.89509
|  | 591 | 24.911359
|  | 590 | 24.917862
|  | 589 | 24.928394
|  | 588 | 24.948292
|  | 587 | 24.968122
|  | 586 | 25.005977
|  | 585 | 25.066163
|  | 584 | 25.106855
|  | 583 | 25.15334
|  | 582 | 25.215134
|  | 581 | 25.264612
|  | 580 | 25.331932
|  | 579 | 25.407615
|  | 578 | 25.475117
|  | 577 | 25.548553
|  | 576 | 25.630891
|  | 575 | 25.698131
|  | 574 | 25.768596
|  | 573 | 25.861674
|  | 572 | 25.93689
|  | 571 | 26.016581
|  | 570 | 26.093396
|  | 569 | 26.162537
|  | 568 | 26.237512
|  | 567 | 26.3225
|  | 566 | 26.405146
|  | 565 | 26.469254
|  | 564 | 26.537478
|  | 563 | 26.597901
|  | 562 | 26.651342
|  | 561 | 26.723399
|  | 560 | 26.775636
|  | 559 | 26.821356
|  | 558 | 26.881528
|  | 557 | 26.921218
|  | 556 | 26.956552
|  | 555 | 26.991915
|  | 554 | 27.002421
|  | 553 | 27.022018
|  | 552 | 27.051106
|  | 551 | 27.058752
|  | 550 | 27.070746
|  | 549 | 27.072688
|  | 548 | 27.062568
|  | 547 | 27.056375
|  | 546 | 27.047379
|  | 545 | 27.030974
|  | 544 | 27.002544
|  | 543 | 26.97942
|  | 542 | 26.941948
|  | 541 | 26.90041
|  | 540 | 26.875222
|  | 539 | 26.821749
|  | 538 | 26.773899
|  | 537 | 26.724586
|  | 536 | 26.652028
|  | 535 | 26.59405
|  | 534 | 26.548878
|  | 533 | 26.474167
|  | 532 | 26.411198
|  | 531 | 26.348258
|  | 530 | 26.263667
|  | 529 | 26.203227
|  | 528 | 26.142398
|  | 527 | 26.083214
|  | 526 | 26.028321
|  | 525 | 25.963476
|  | 524 | 25.896565
|  | 523 | 25.846257
|  | 522 | 25.802764
|  | 521 | 25.752727
|  | 520 | 25.708161
|  | 519 | 25.660929
|  | 518 | 25.620796
|  | 517 | 25.578681
|  | 516 | 25.565769
|  | 515 | 25.530566
|  | 514 | 25.498008
|  | 513 | 25.480286
|  | 512 | 25.445766
|  | 511 | 25.421307
|  | 510 | 25.419251
|  | 509 | 25.399006
|  | 508 | 25.39838
|  | 507 | 25.396446
|  | 506 | 25.387584
|  | 505 | 25.393232
|  | 504 | 25.41837
|  | 503 | 25.428052
|  | 502 | 25.450916
|  | 501 | 25.464935
|  | 500 | 25.477557
|  | 499 | 25.504815
|  | 498 | 25.549796
|  | 497 | 25.554851
|  | 496 | 25.60256
|  | 495 | 25.636463
|  | 494 | 25.650869
|  | 493 | 25.70057
|  | 492 | 25.744411
|  | 491 | 25.775069
|  | 490 | 25.82736
|  | 489 | 25.873531
|  | 488 | 25.919409
|  | 487 | 25.971086
|  | 486 | 26.036884
|  | 485 | 26.097821
|  | 484 | 26.155405
|  | 483 | 26.218147
|  | 482 | 26.274992
|  | 481 | 26.343958
|  | 480 | 26.430195
|  | 479 | 26.482788
|  | 478 | 26.558947
|  | 477 | 26.629714
|  | 476 | 26.678079
|  | 475 | 26.747807
|  | 474 | 26.836679
|  | 473 | 26.877505
|  | 472 | 26.945648
|  | 471 | 26.99823
|  | 470 | 27.031883
|  | 469 | 27.099739
|  | 468 | 27.143414
|  | 467 | 27.172943
|  | 466 | 27.204628
|  | 465 | 27.219532
|  | 464 | 27.225514
|  | 463 | 27.209764
|  | 462 | 27.209324
|  | 461 | 27.170081
|  | 460 | 27.132884
|  | 459 | 27.073589
|  | 458 | 26.980969
|  | 457 | 26.896475
|  | 456 | 26.797128
|  | 455 | 26.674218
|  | 454 | 26.546145
|  | 453 | 26.399958
|  | 452 | 26.232205
|  | 451 | 26.072357
|  | 450 | 25.916149
|  | 449 | 25.737356
|  | 448 | 25.559319
|  | 447 | 25.383799
|  | 446 | 25.199132
|  | 445 | 25.052412
|  | 444 | 24.932099
|  | 443 | 24.795396
|  | 442 | 24.70606
|  | 441 | 24.640227
|  | 440 | 24.561677
|  | 439 | 24.560292
|  | 438 | 24.5653
|  | 437 | 24.563892
|  | 436 | 24.612668
|  | 435 | 24.622939
|  | 434 | 24.65505
|  | 433 | 24.673871
|  | 432 | 24.693396
|  | 431 | 24.680142
|  | 430 | 24.640112
|  | 429 | 24.60112
|  | 428 | 24.521198
|  | 427 | 24.446913
|  | 426 | 24.354077
|  | 425 | 24.233643
|  | 424 | 24.127563
|  | 423 | 24.00648
|  | 422 | 23.868106
|  | 421 | 23.761119
|  | 420 | 23.657034
|  | 419 | 23.508013
|  | 418 | 23.419738
|  | 417 | 23.302296
|  | 416 | 23.204121
|  | 415 | 23.139045
|  | 414 | 23.081678
|  | 413 | 23.022262
|  | 412 | 22.991241
|  | 411 | 22.970192
|  | 410 | 22.944491
|  | 409 | 22.943974
|  | 408 | 22.963127
|  | 407 | 22.936259
|  | 406 | 22.945959
|  | 405 | 22.91006
|  | 404 | 22.863771
|  | 403 | 22.805627
|  | 402 | 22.723078
|  | 401 | 22.580464
|  | 400 | 22.434774
|  | 399 | 22.226762
|  | 398 | 21.975174
|  | 397 | 21.700475
|  | 396 | 21.392618
|  | 395 | 21.021529
|  | 394 | 20.632977
|  | 393 | 20.219921
|  | 392 | 19.723997
|  | 391 | 19.226303
|  | 390 | 18.665789
|  | 389 | 18.034508
|  | 388 | 17.38311
|  | 387 | 16.670713
|  | 386 | 15.914224
|  | 385 | 15.144988
|  | 384 | 14.371937
|  | 383 | 13.586946
|  | 382 | 12.814187
|  | 381 | 12.08174
|  | 380 | 11.428342
|  | 379 | 10.882979
|  | 378 | 10.457668
|  | 377 | 10.260513
|  | 376 | 10.238509
|  | 375 | 10.361679
|  | 374 | 10.563045
|  | 373 | 10.788223
|  | 372 | 10.97511
|  | 371 | 11.041993
|  | 370 | 11.003956
|  | 369 | 10.837195
|  | 368 | 10.552196
|  | 367 | 10.193727
|  | 366 | 9.764103
|  | 365 | 9.308877
|  | 364 | 8.833186
|  | 363 | 8.341416
|  | 362 | 7.833244
|  | 361 | 7.325384
|  | 360 | 6.816433
|  | 359 | 6.298546
|  | 358 | 5.799829
|  | 357 | 5.315929
|  | 356 | 4.84359
|  | 355 | 4.397647
|  | 354 | 3.967785
|  | 353 | 3.562611
|  | 352 | 3.183269
|  | 351 | 2.826218
|  | 350 | 2.478067
|  | 349 | 2.163972
|  | 348 | 1.86305
|  | 347 | 1.590572
|  | 346 | 1.348185
|  | 345 | 1.138951
|  | 344 | 0.948557
|  | 343 | 0.78283
|  | 342 | 0.639184
|  | 341 | 0.509655
|  | 340 | 0.402677
|  | 339 | 0.317046
|  | 338 | 0.242376
|  | 337 | 0.181131
|  | 336 | 0.131975
|  | 335 | 0.094272
|  | 334 | 0.066009
|  | 333 | 0.049308
|  | 332 | 0.033624
|  | 331 | 0.023017
|  | 330 | 0.014605
|  | 329 | 0.006515
|  | 328 | 0.003784
|  | 327 | 0.006203
|  | 326 | 0.004625
|  | 325 | 0.003889
|  | 324 | 0.002312
|  | 323 | 0.001576
|  | 322 | 0.001367
|  | 321 | 0.005362
|  | 320 | -0.000736
|  | 319 | 0.001156
|  | 318 | 0.002104
|  | 317 | 0.002004
|  | 316 | 0.000527
|  | 315 | -0.000528
|  | 314 | 0.001055
|  | 313 | -0.000316
|  | 312 | 0.003481
|  | 311 | 0.002005
|  | 310 | -0.001688
|  | 309 | -0.001688
|  | 308 | 0.000422
|  | 307 | -0.000211
|  | 306 | 0.004011
|  | 305 | 0.0019
|  | 304 | -0.001161
|  | 303 | -0.00095
|  | 302 | 0.001161
|  | 301 | -0.000845
|  | 300 | 0.002322
|  | 299 | 0.0019
|  | 298 | -0.001794
|  | 297 | -0.001689
|  | 296 | 0.000844
|  | 295 | -0.000106
|  | 294 | 0.003589
|  | 293 | 0.002638
|  | 292 | -0.00095
|  | 291 | -0.002005
|  | 290 | 0
|  | 289 | -0.000317
|  | 288 | 0.004114
|  | 287 | 0.002321
|  | 286 | 0.000527
|  | 285 | 0
|  | 284 | 0.001055
|  | 283 | -0.000106
|  | 282 | 0.004113
|  | 281 | 0.002953
|  | 280 | -0.000316
|  | 279 | -0.000844
|  | 278 | 0.000738
|  | 277 | 0.000843
|  | 276 | 0.003372
|  | 275 | 0.001686
|  | 274 | 0.000421
|  | 273 | 0.000948
|  | 272 | 0.001896
|  | 271 | 0.002632
|  | 270 | 0.002104
|  | 269 | 0.001998
|  | 268 | 0.001997
|  | 267 | 0.002102
|  | 266 | 0.003992
|  | 265 | 0.00357
|  | 264 | 0.004511
|  | 263 | 0.002517
|  | 262 | -0.001468
|  | 261 | -0.001467
|  | 260 | 0.000419
|  | 259 | 0.000209
|  | 258 | 0.003664
|  | 257 | 0.003035
|  | 256 | -0.001046
|  | 255 | -0.001465
|  | 254 | 0.001046
|  | 253 | 0.001046
|  | 252 | 0.004078
|  | 251 | 0.002404
|  | 250 | -0.000941
|  | 299 | 0.00074
|  | 298 | -0.001691
|  | 297 | 0
|  | 296 | 0.00148
|  | 295 | -0.001268
|  | 294 | 0.002114
|  | 293 | 0.000845
|  | 292 | -0.001585
|  | 291 | 0.002114
|  | 290 | 0.003488
|  | 289 | -0.002324
|  | 288 | -0.001796
|  | 287 | -0.000317
|  | 286 | 0.001268
|  | 285 | 0.001162
|  | 284 | 0.000317
|  | 283 | 0.001162
|  | 282 | 0.001373
|  | 281 | -0.001267
|  | 280 | -0.002746
|  | 279 | 0.000422
|  | 278 | 0.002112
|  | 277 | 0.000317
|  | 276 | 0.002427
|  | 275 | 0.00095
|  | 274 | -0.000738
|  | 273 | 0.001793
|  | 272 | 0.001582
|  | 271 | -0.000422
|  | 270 | 0.002002
|  | 269 | 0.000526
|  | 268 | -0.001579
|  | 267 | 0.001368
|  | 266 | 0.001157
|  | 265 | 0.000105
|  | 264 | 0.001891
|  | 263 | 0.00063
|  | 262 | -0.000734
|  | 261 | 0.001364
|  | 260 | 0.000524
|  | 259 | -0.000734
|  | 258 | 0.001467
|  | 257 | -0.000524
|  | 256 | -0.001047
|  | 255 | 0
|  | 254 | -0.002304
|  | 253 | -0.001047
|  | 252 | 0.002721
|  | 251 | 0.001569
|  | 250 | 0.000105
|  | 249 | 0.001987
|  | 248 | 0.000418
|  | 247 | -0.000313
|  | 246 | 0.002087
|  | 245 | -0.00073
|  | 244 | -0.003022
|  | 243 | -0.001458
|  | 242 | -0.001559
|  | 241 | -0.000104
|  | 240 | 0.00259
|  | 239 | -0.00031
|  | 238 | -0.001858
|  | 237 | -0.000515
|  | 236 | -0.001132
|  | 235 | 0
|  | 234 | 0.00246
|  | 233 | -0.000205
|  | 232 | -0.001942
|  | 231 | 0.001123
|  | 230 | -0.000714
|  | 229 | -0.000407
|  | 228 | 0.002848
|  | 227 | 0.000813
|  | 226 | -0.001016
|  | 225 | -0.000508
|  | 224 | -0.001727
|  | 223 | 0
|  | 222 | 0.002335
|  | 221 | 0.000711
|  | 220 | -0.000711
|  | 219 | 0.000305
|  | 218 | -0.000812
|  | 217 | 0.000305
|  | 216 | 0.002335
|  | 215 | 0
|  | 214 | -0.001015
|  | 213 | 0.000203
|  | 212 | -0.001725
|  | 211 | 0.000608
|  | 210 | 0.00223
|  | 209 | 0.000101
|  | 208 | -0.002531
|  | 207 | 0.001214
|  | 206 | 0.000202
|  | 205 | -0.001614
|  | 204 | 0
|  | 203 | -0.001004
|  | 202 | 0.0003
|  | 201 | 0.0002
|  | 200 | -0.003873