## Transmission
|  | Wavelength (nm) | % Transmission
|  | 200 | 7.746e-08
|  | 201 | 4e-09
|  | 202 | 6e-09
|  | 203 | 2.008e-08
Product Raw Data |  | 204 | 3.228e-08
Ø25 mm Neutral Density Filter, AR Coated: 350-700 nm, OD: 6.0 |  | 205 | 3.228e-08
|  | 206 | 4.04e-09
Item # | NE60B-A | 207 | 2.428e-08
DISCLAIMER: The data presented here are typical. Slight variations in performance data will occur from lot to lot. Please contact Technical Support with any questions regarding the use or reliability of this data. |  | 208 | 5.062e-08
|  | 209 | 2.02e-09
|  | 210 | 4.46e-08
|  | 211 | 1.216e-08
|  | 212 | 3.45e-08
|  | 213 | 4.06e-09
|  | 214 | 2.03e-08
Additional Information: |  | 215 | 2.034e-08
Measurements Made at Normal Incidence |  | 216 | 4.67e-08
|  | 217 | 6.1e-09
|  | 218 | 1.624e-08
|  | 219 | 6.1e-09
|  | 220 | 1.422e-08
|  | 221 | 1.422e-08
|  | 222 | 4.67e-08
|  | 223 | 3.44e-08
|  | 224 | 3.454e-08
|  | 225 | 1.016e-08
|  | 226 | 2.032e-08
|  | 227 | 1.626e-08
|  | 228 | 5.696e-08
|  | 229 | 8.14e-09
|  | 230 | 1.428e-08
|  | 231 | 2.246e-08
|  | 232 | 3.884e-08
|  | 233 | 4.1e-09
|  | 234 | 4.92e-08
|  | 235 | 2.26e-08
|  | 236 | 2.264e-08
|  | 237 | 1.03e-08
|  | 238 | 3.716e-08
|  | 239 | 6.2e-09
|  | 240 | 5.18e-08
|  | 241 | 2.08e-09
|  | 242 | 3.118e-08
|  | 243 | 2.916e-08
|  | 244 | 6.044e-08
|  | 245 | 1.46e-08
|  | 246 | 4.174e-08
|  | 247 | 6.26e-09
|  | 248 | 8.36e-09
|  | 249 | 3.974e-08
|  | 250 | 2.1e-09
|  | 251 | 3.138e-08
|  | 252 | 5.442e-08
|  | 253 | 2.094e-08
|  | 254 | 4.608e-08
|  | 255 | 2.08e-08
|  | 256 | 2.094e-08
|  | 257 | 1.048e-08
|  | 258 | 2.934e-08
|  | 259 | 1.468e-08
|  | 260 | 1.048e-08
|  | 261 | 2.728e-08
|  | 262 | 1.468e-08
|  | 263 | 1.26e-08
|  | 264 | 3.782e-08
|  | 265 | 2.1e-09
|  | 266 | 2.314e-08
|  | 267 | 2.736e-08
|  | 268 | 3.158e-08
|  | 269 | 1.052e-08
|  | 270 | 4.004e-08
|  | 271 | 8.44e-09
|  | 272 | 3.164e-08
|  | 273 | 3.586e-08
|  | 274 | 1.476e-08
|  | 275 | 1.9e-08
|  | 276 | 4.854e-08
|  | 277 | 6.34e-09
|  | 278 | 4.224e-08
|  | 279 | 8.44e-09
|  | 280 | 5.492e-08
|  | 281 | 2.534e-08
|  | 282 | 2.746e-08
|  | 283 | 2.324e-08
|  | 284 | 6.34e-09
|  | 285 | 2.324e-08
|  | 286 | 2.536e-08
|  | 287 | 6.34e-09
|  | 288 | 3.592e-08
|  | 289 | 4.648e-08
|  | 290 | 6.976e-08
|  | 291 | 4.228e-08
|  | 292 | 3.17e-08
|  | 293 | 1.69e-08
|  | 294 | 4.228e-08
|  | 295 | 2.536e-08
|  | 296 | 2.96e-08
|  | 297 | 3.182e-08
|  | 298 | 3.382e-08
|  | 299 | 1.48e-08
|  | 300 | 4.392e-08
|  | 301 | 1.882e-08
|  | 302 | 4.602e-08
|  | 303 | 2.092e-08
|  | 304 | 1.046e-08
|  | 305 | 2.094e-08
|  | 306 | 1.256e-08
|  | 307 | 4.188e-08
|  | 308 | 4.816e-08
|  | 309 | 4.18e-09
|  | 310 | 3.564e-08
|  | 311 | 6.3e-09
|  | 312 | 2.936e-08
|  | 313 | 3.358e-08
|  | 314 | 4.198e-08
|  | 315 | 8.4e-09
|  | 316 | 3.154e-08
|  | 317 | 2.734e-08
|  | 318 | 4.2e-09
|  | 319 | 3.578e-08
|  | 320 | 6.526e-08
|  | 321 | 1.684e-08
|  | 322 | 1.686e-08
|  | 323 | 2.1e-09
|  | 324 | 3.372e-08
|  | 325 | 2.952e-08
|  | 326 | 6.114e-08
|  | 327 | 6.32e-09
|  | 328 | 3.166e-08
|  | 329 | 1.266e-08
|  | 330 | 4.22e-09
|  | 331 | 5.908e-08
|  | 332 | 7.808e-08
|  | 333 | 8.44e-09
|  | 334 | 3.166e-08
|  | 335 | 1.68e-08
|  | 336 | 1.688e-08
|  | 337 | 4.434e-08
|  | 338 | 5.7e-08
|  | 339 | 2.12e-09
|  | 340 | 3.59e-08
|  | 341 | 8.44e-09
|  | 342 | 5.046e-08
|  | 343 | 5.068e-08
|  | 344 | 5.28e-08
|  | 345 | 4.434e-08
|  | 346 | 1.478e-08
|  | 347 | 4.22e-09
|  | 348 | 1.9e-08
|  | 349 | 2.322e-08
|  | 350 | 2.534e-08
|  | 351 | 1.478e-08
|  | 352 | 5.494e-08
|  | 353 | 4.22e-09
|  | 354 | 1.69e-08
|  | 355 | 2.744e-08
|  | 356 | 2.746e-08
|  | 357 | 1.056e-08
|  | 358 | 6.124e-08
|  | 359 | 1.268e-08
|  | 360 | 2.112e-08
|  | 361 | 2.11e-08
|  | 362 | 1.266e-08
|  | 363 | 1.9e-08
|  | 364 | 7.18e-08
|  | 365 | 1.9e-08
|  | 366 | 2.954e-08
|  | 367 | 1.266e-08
|  | 368 | 3.578e-08
|  | 369 | 3.366e-08
|  | 370 | 1.682e-08
|  | 371 | 8.42e-09
|  | 372 | 6.1e-08
|  | 373 | 1.472e-08
|  | 374 | 2.944e-08
|  | 375 | 5.468e-08
|  | 376 | 2.1e-09
|  | 377 | 1.892e-08
|  | 378 | 1.894e-08
|  | 379 | 6.3e-09
|  | 380 | 3.364e-08
|  | 381 | 6.098e-08
|  | 382 | 1.682e-08
|  | 383 | 5.88e-08
|  | 384 | 5.888e-08
|  | 385 | 1.052e-08
|  | 386 | 4.836e-08
|  | 387 | 3.154e-08
|  | 388 | 1.892e-08
|  | 389 | 2.522e-08
|  | 390 | 3.152e-08
|  | 391 | 2.46e-08
|  | 392 | 2.522e-08
|  | 393 | 8.192e-08
|  | 394 | 4.622e-08
|  | 395 | 9.664e-08
|  | 396 | 1.3024e-07
|  | 397 | 2.1006e-07
|  | 398 | 3.0654e-07
|  | 399 | 4.5556e-07
|  | 400 | 6.4238e-07
|  | 401 | 8.2508e-07
|  | 402 | 1.04336e-06
|  | 403 | 1.3203e-06
|  | 404 | 1.75014e-06
|  | 405 | 2.17202e-06
|  | 406 | 2.61438e-06
|  | 407 | 3.28242e-06
|  | 408 | 3.94522e-06
|  | 409 | 4.74892e-06
|  | 410 | 5.69626e-06
|  | 411 | 6.67602e-06
|  | 412 | 7.66552e-06
|  | 413 | 8.8106e-06
|  | 414 | 1.00045e-05
|  | 415 | 1.12323e-05
|  | 416 | 1.25121e-05
|  | 417 | 1.37204e-05
|  | 418 | 1.48122e-05
|  | 419 | 1.5661e-05
|  | 420 | 1.61361e-05
|  | 421 | 1.62467e-05
|  | 422 | 1.60042e-05
|  | 423 | 1.53971e-05
|  | 424 | 1.4588e-05
|  | 425 | 1.39749e-05
|  | 426 | 1.35242e-05
|  | 427 | 1.35705e-05
|  | 428 | 1.42116e-05
|  | 429 | 1.54744e-05
|  | 430 | 1.7286e-05
|  | 431 | 1.96702e-05
|  | 432 | 2.24603e-05
|  | 433 | 2.55917e-05
|  | 434 | 2.89841e-05
|  | 435 | 3.25556e-05
|  | 436 | 3.64653e-05
|  | 437 | 4.05283e-05
|  | 438 | 4.44743e-05
|  | 439 | 4.83475e-05
|  | 440 | 5.20807e-05
|  | 441 | 5.5542e-05
|  | 442 | 5.89561e-05
|  | 443 | 6.22061e-05
|  | 444 | 6.515e-05
|  | 445 | 6.78558e-05
|  | 446 | 7.04677e-05
|  | 447 | 7.27824e-05
|  | 448 | 7.48574e-05
|  | 449 | 7.68227e-05
|  | 450 | 7.82962e-05
|  | 451 | 7.94681e-05
|  | 452 | 8.0482e-05
|  | 453 | 8.1049e-05
|  | 454 | 8.15984e-05
|  | 455 | 8.19113e-05
|  | 456 | 8.19962e-05
|  | 457 | 8.20652e-05
|  | 458 | 8.20364e-05
|  | 459 | 8.19362e-05
|  | 460 | 8.19384e-05
|  | 461 | 8.20807e-05
|  | 462 | 8.22404e-05
|  | 463 | 8.24638e-05
|  | 464 | 8.27805e-05
|  | 465 | 8.3248e-05
|  | 466 | 8.38293e-05
|  | 467 | 8.46614e-05
|  | 468 | 8.54513e-05
|  | 469 | 8.63152e-05
|  | 470 | 8.72886e-05
|  | 471 | 8.8219e-05
|  | 472 | 8.92024e-05
|  | 473 | 9.03637e-05
|  | 474 | 9.13084e-05
|  | 475 | 9.22199e-05
|  | 476 | 9.31598e-05
|  | 477 | 9.3904e-05
|  | 478 | 9.46608e-05
|  | 479 | 9.52852e-05
|  | 480 | 9.56846e-05
|  | 481 | 9.5963e-05
|  | 482 | 9.59905e-05
|  | 483 | 9.57974e-05
|  | 484 | 9.57316e-05
|  | 485 | 9.55119e-05
|  | 486 | 9.51729e-05
|  | 487 | 9.48008e-05
|  | 488 | 9.47398e-05
|  | 489 | 9.46905e-05
|  | 490 | 9.48178e-05
|  | 491 | 9.53287e-05
|  | 492 | 9.59507e-05
|  | 493 | 9.66313e-05
|  | 494 | 9.78004e-05
|  | 495 | 9.89282e-05
|  | 496 | 0.00010028
|  | 497 | 0.000101898
|  | 498 | 0.000103381
|  | 499 | 0.00010492
|  | 500 | 0.000106616
|  | 501 | 0.000108045
|  | 502 | 0.000109651
|  | 503 | 0.00011114
|  | 504 | 0.000112449
|  | 505 | 0.000113678
|  | 506 | 0.000114805
|  | 507 | 0.000115744
|  | 508 | 0.000116677
|  | 509 | 0.000117438
|  | 510 | 0.000117925
|  | 511 | 0.00011842
|  | 512 | 0.000118731
|  | 513 | 0.00011886
|  | 514 | 0.000118892
|  | 515 | 0.000118851
|  | 516 | 0.000118606
|  | 517 | 0.000118284
|  | 518 | 0.000117976
|  | 519 | 0.00011752
|  | 520 | 0.000117086
|  | 521 | 0.000116622
|  | 522 | 0.000116049
|  | 523 | 0.000115452
|  | 524 | 0.000114896
|  | 525 | 0.000114278
|  | 526 | 0.000113622
|  | 527 | 0.000113076
|  | 528 | 0.000112369
|  | 529 | 0.000111678
|  | 530 | 0.000111132
|  | 531 | 0.000110387
|  | 532 | 0.000109814
|  | 533 | 0.000109236
|  | 534 | 0.000108592
|  | 535 | 0.000108006
|  | 536 | 0.000107561
|  | 537 | 0.000106962
|  | 538 | 0.000106391
|  | 539 | 0.000105964
|  | 540 | 0.000105518
|  | 541 | 0.000105116
|  | 542 | 0.000104755
|  | 543 | 0.000104367
|  | 544 | 0.000104012
|  | 545 | 0.000103776
|  | 546 | 0.000103502
|  | 547 | 0.000103171
|  | 548 | 0.000102917
|  | 549 | 0.000102646
|  | 550 | 0.000102413
|  | 551 | 0.00010226
|  | 552 | 0.000102065
|  | 553 | 0.000101837
|  | 554 | 0.000101847
|  | 555 | 0.000101661
|  | 556 | 0.000101601
|  | 557 | 0.000101657
|  | 558 | 0.000101642
|  | 559 | 0.000101753
|  | 560 | 0.000101815
|  | 561 | 0.000101907
|  | 562 | 0.000102124
|  | 563 | 0.000102328
|  | 564 | 0.000102562
|  | 565 | 0.000102814
|  | 566 | 0.000103113
|  | 567 | 0.000103416
|  | 568 | 0.000103743
|  | 569 | 0.000104134
|  | 570 | 0.00010453
|  | 571 | 0.000104887
|  | 572 | 0.000105383
|  | 573 | 0.000105778
|  | 574 | 0.000106305
|  | 575 | 0.000106932
|  | 576 | 0.000107428
|  | 577 | 0.000108054
|  | 578 | 0.000108657
|  | 579 | 0.000109143
|  | 580 | 0.000109816
|  | 581 | 0.000110521
|  | 582 | 0.000111129
|  | 583 | 0.000111749
|  | 584 | 0.000112404
|  | 585 | 0.000112952
|  | 586 | 0.000113503
|  | 587 | 0.000114103
|  | 588 | 0.000114604
|  | 589 | 0.00011505
|  | 590 | 0.000115601
|  | 591 | 0.000115949
|  | 592 | 0.000116251
|  | 593 | 0.00011665
|  | 594 | 0.000116824
|  | 595 | 0.000117058
|  | 596 | 0.000117329
|  | 597 | 0.000117313
|  | 598 | 0.000117385
|  | 599 | 0.000117458
|  | 600 | 0.000117394
|  | 601 | 0.000117352
|  | 602 | 0.000117219
|  | 603 | 0.000116969
|  | 604 | 0.000116777
|  | 605 | 0.000116554
|  | 606 | 0.000116207
|  | 607 | 0.000115859
|  | 608 | 0.000115416
|  | 609 | 0.000114891
|  | 610 | 0.000114404
|  | 611 | 0.000113853
|  | 612 | 0.000113206
|  | 613 | 0.000112654
|  | 614 | 0.000112076
|  | 615 | 0.000111347
|  | 616 | 0.000110677
|  | 617 | 0.000110026
|  | 618 | 0.000109226
|  | 619 | 0.000108489
|  | 620 | 0.000107738
|  | 621 | 0.000107007
|  | 622 | 0.000106238
|  | 623 | 0.00010547
|  | 624 | 0.000104746
|  | 625 | 0.000103984
|  | 626 | 0.000103328
|  | 627 | 0.000102625
|  | 628 | 0.00010189
|  | 629 | 0.00010122
|  | 630 | 0.000100532
|  | 631 | 9.99507e-05
|  | 632 | 9.94403e-05
|  | 633 | 9.89015e-05
|  | 634 | 9.84573e-05
|  | 635 | 9.80079e-05
|  | 636 | 9.75634e-05
|  | 637 | 9.72605e-05
|  | 638 | 9.70087e-05
|  | 639 | 9.67937e-05
|  | 640 | 9.66652e-05
|  | 641 | 9.6559e-05
|  | 642 | 9.65043e-05
|  | 643 | 9.66124e-05
|  | 644 | 9.67694e-05
|  | 645 | 9.68576e-05
|  | 646 | 9.70245e-05
|  | 647 | 9.72882e-05
|  | 648 | 9.75211e-05
|  | 649 | 9.78457e-05
|  | 650 | 9.8188e-05
|  | 651 | 9.85176e-05
|  | 652 | 9.89056e-05
|  | 653 | 9.92207e-05
|  | 654 | 9.95476e-05
|  | 655 | 9.99511e-05
|  | 656 | 0.000100364
|  | 657 | 0.000100716
|  | 658 | 0.000101174
|  | 659 | 0.000101701
|  | 660 | 0.000102036
|  | 661 | 0.000102429
|  | 662 | 0.000102897
|  | 663 | 0.000103295
|  | 664 | 0.000103731
|  | 665 | 0.000104136
|  | 666 | 0.000104497
|  | 667 | 0.000104917
|  | 668 | 0.000105298
|  | 669 | 0.000105573
|  | 670 | 0.00010587
|  | 671 | 0.000106137
|  | 672 | 0.000106337
|  | 673 | 0.000106573
|  | 674 | 0.000106755
|  | 675 | 0.000106788
|  | 676 | 0.000106935
|  | 677 | 0.000107032
|  | 678 | 0.000106984
|  | 679 | 0.000107042
|  | 680 | 0.000107044
|  | 681 | 0.000106982
|  | 682 | 0.000106966
|  | 683 | 0.000106811
|  | 684 | 0.00010667
|  | 685 | 0.000106582
|  | 686 | 0.000106461
|  | 687 | 0.000106365
|  | 688 | 0.000106247
|  | 689 | 0.000106066
|  | 690 | 0.000105931
|  | 691 | 0.000105876
|  | 692 | 0.000105806
|  | 693 | 0.00010575
|  | 694 | 0.000105725
|  | 695 | 0.000105705
|  | 696 | 0.000105709
|  | 697 | 0.00010583
|  | 698 | 0.000105984
|  | 699 | 0.000106056
|  | 700 | 0.000106314
|  | 701 | 0.000106569
|  | 702 | 0.0001068
|  | 703 | 0.000107219
|  | 704 | 0.000107602
|  | 705 | 0.000108
|  | 706 | 0.000108548
|  | 707 | 0.000109057
|  | 708 | 0.000109646
|  | 709 | 0.00011039
|  | 710 | 0.000111114
|  | 711 | 0.000111909
|  | 712 | 0.000112786
|  | 713 | 0.000113696
|  | 714 | 0.000114666
|  | 715 | 0.000115792
|  | 716 | 0.000117017
|  | 717 | 0.000118314
|  | 718 | 0.000119694
|  | 719 | 0.000121092
|  | 720 | 0.000122597
|  | 721 | 0.00012431
|  | 722 | 0.000126015
|  | 723 | 0.000127708
|  | 724 | 0.000129686
|  | 725 | 0.000131679
|  | 726 | 0.00013366
|  | 727 | 0.000135954
|  | 728 | 0.000138223
|  | 729 | 0.000140439
|  | 730 | 0.000142942
|  | 731 | 0.000145267
|  | 732 | 0.000147623
|  | 733 | 0.00015008
|  | 734 | 0.000152513
|  | 735 | 0.000154987
|  | 736 | 0.000157456
|  | 737 | 0.000159925
|  | 738 | 0.000162316
|  | 739 | 0.000164735
|  | 740 | 0.000167038
|  | 741 | 0.000169422
|  | 742 | 0.000171642
|  | 743 | 0.000173673
|  | 744 | 0.000175756
|  | 745 | 0.000177704
|  | 746 | 0.000179674
|  | 747 | 0.000181695
|  | 748 | 0.000183551
|  | 749 | 0.000185186
|  | 750 | 0.000186856
|  | 751 | 0.000188273
|  | 752 | 0.000189648
|  | 753 | 0.000191159
|  | 754 | 0.000192503
|  | 755 | 0.000193638
|  | 756 | 0.000194799
|  | 757 | 0.000195816
|  | 758 | 0.000196791
|  | 759 | 0.000197853
|  | 760 | 0.000198653
|  | 761 | 0.000199277
|  | 762 | 0.000199941
|  | 763 | 0.0002006
|  | 764 | 0.000201081
|  | 765 | 0.00020162
|  | 766 | 0.000202178
|  | 767 | 0.000202529
|  | 768 | 0.000202843
|  | 769 | 0.000203044
|  | 770 | 0.000203175
|  | 771 | 0.000203496
|  | 772 | 0.000203717
|  | 773 | 0.000203679
|  | 774 | 0.000203753
|  | 775 | 0.000203635
|  | 776 | 0.000203546
|  | 777 | 0.000203603
|  | 778 | 0.000203476
|  | 779 | 0.000203329
|  | 780 | 0.000203171
|  | 781 | 0.000202821
|  | 782 | 0.000202675
|  | 783 | 0.000202511
|  | 784 | 0.000202186
|  | 785 | 0.000201798
|  | 786 | 0.000201447
|  | 787 | 0.000201106
|  | 788 | 0.000200711
|  | 789 | 0.000200384
|  | 790 | 0.000199966
|  | 791 | 0.000199427
|  | 792 | 0.000199043
|  | 793 | 0.000198472
|  | 794 | 0.000197941
|  | 795 | 0.000197585
|  | 796 | 0.000197092
|  | 797 | 0.000196377
|  | 798 | 0.000195914
|  | 799 | 0.000195174
|  | 800 | 0.000194711
|  | 801 | 0.000194168
|  | 802 | 0.000193586
|  | 803 | 0.00019294
|  | 804 | 0.000192359
|  | 805 | 0.000191608
|  | 806 | 0.000190992
|  | 807 | 0.000190401
|  | 808 | 0.000189756
|  | 809 | 0.000189053
|  | 810 | 0.000188334
|  | 811 | 0.000187631
|  | 812 | 0.000186962
|  | 813 | 0.000186441
|  | 814 | 0.000185625
|  | 815 | 0.000184852
|  | 816 | 0.000184272
|  | 817 | 0.000183444
|  | 818 | 0.000182727
|  | 819 | 0.000182085
|  | 820 | 0.000181243
|  | 821 | 0.000180514
|  | 822 | 0.000179845
|  | 823 | 0.000178943
|  | 824 | 0.000178271
|  | 825 | 0.000177704
|  | 826 | 0.00017689
|  | 827 | 0.000176145
|  | 828 | 0.000175239
|  | 829 | 0.000174437
|  | 830 | 0.000173794
|  | 831 | 0.000173093
|  | 832 | 0.000172309
|  | 833 | 0.000171545
|  | 834 | 0.00017083
|  | 835 | 0.000169974
|  | 836 | 0.000169259
|  | 837 | 0.000168675
|  | 838 | 0.000167752
|  | 839 | 0.000167006
|  | 840 | 0.00016631
|  | 841 | 0.000165448
|  | 842 | 0.000164696
|  | 843 | 0.000164119
|  | 844 | 0.000163328
|  | 845 | 0.00016245
|  | 846 | 0.000161769
|  | 847 | 0.00016099
|  | 848 | 0.000160256
|  | 849 | 0.000159538
|  | 850 | 0.000158793