## Spectral Response
DET025AL Spectral Response
|  | Wavelength (nm) | Responsivity (A/W)
|  | 400.30475 | 0.12305
|  | 401.60951 | 0.12479
|  | 403.91426 | 0.12479
|  | 405.21901 | 0.12652
Product Raw Data |  | 406.52377 | 0.12652
DET025LA High-Speed Bias Detectors |  | 407.82852 | 0.12826
|  | 409.13327 | 0.12999
Item # | DET025AL | 410.43802 | 0.13
DISCLAIMER: The data presented here are typical. Slight variations in performance data will occur from lot to lot. Please contact Technical Support with any questions regarding the use or reliability of this data. |  | 411.74278 | 0.13173
|  | 413.04753 | 0.13347
|  | 414.35228 | 0.13347
|  | 415.65704 | 0.13347
|  | 416.96179 | 0.1352
|  | 416.96179 | 0.13694
This data may be used in publications. However, please cite Thorlabs as the source. |  | 418.26654 | 0.13694
|  | 418.26654 | 0.13867
|  | 419.5713 | 0.13867
Additional Information: |  | 420.87605 | 0.13867
|  | 422.1808 | 0.14041
|  | 423.48555 | 0.14214
|  | 424.79031 | 0.14388
|  | 426.09506 | 0.14561
|  | 427.39981 | 0.14735
|  | 428.70457 | 0.14735
|  | 430.00932 | 0.14735
|  | 431.31407 | 0.14909
|  | 431.31407 | 0.15082
|  | 432.61883 | 0.15082
|  | 432.61883 | 0.15255
|  | 433.92358 | 0.15429
|  | 435.22833 | 0.15429
|  | 436.53308 | 0.15602
|  | 437.83784 | 0.15776
|  | 439.14259 | 0.15776
|  | 440.44734 | 0.1595
|  | 441.7521 | 0.1595
|  | 443.05685 | 0.16123
|  | 444.3616 | 0.16297
|  | 445.66636 | 0.1647
|  | 446.97111 | 0.16644
|  | 448.27586 | 0.16644
|  | 448.27586 | 0.16817
|  | 449.58062 | 0.16991
|  | 450.88537 | 0.17164
|  | 452.19012 | 0.17337
|  | 453.49487 | 0.17338
|  | 454.79963 | 0.17338
|  | 456.10438 | 0.17511
|  | 457.40913 | 0.17511
|  | 458.71389 | 0.17685
|  | 460.01864 | 0.17858
|  | 461.32339 | 0.18032
|  | 462.62815 | 0.18205
|  | 463.9329 | 0.18205
|  | 465.23765 | 0.18379
|  | 465.23765 | 0.18552
|  | 466.5424 | 0.18552
|  | 466.5424 | 0.18726
|  | 467.84716 | 0.18899
|  | 469.15191 | 0.19073
|  | 470.45666 | 0.19073
|  | 471.76142 | 0.19073
|  | 473.06617 | 0.19246
|  | 473.06617 | 0.1942
|  | 474.37092 | 0.19593
|  | 475.67568 | 0.19767
|  | 475.67568 | 0.1994
|  | 476.98043 | 0.20114
|  | 478.28518 | 0.20114
|  | 479.58993 | 0.20287
|  | 480.89469 | 0.20287
|  | 482.19944 | 0.20461
|  | 483.50419 | 0.20634
|  | 484.80895 | 0.20808
|  | 486.1137 | 0.20981
|  | 487.41845 | 0.21155
|  | 488.72321 | 0.21155
|  | 490.02796 | 0.21155
|  | 491.33271 | 0.21328
|  | 492.63747 | 0.21502
|  | 492.63747 | 0.21675
|  | 493.94222 | 0.21675
|  | 493.94222 | 0.21849
|  | 495.24697 | 0.22022
|  | 496.55172 | 0.22196
|  | 497.85648 | 0.22196
|  | 497.85648 | 0.22369
|  | 499.16123 | 0.22543
|  | 500.46598 | 0.22716
|  | 501.77074 | 0.2289
|  | 501.77074 | 0.23063
|  | 503.07549 | 0.23063
|  | 504.38024 | 0.23063
|  | 505.685 | 0.23063
|  | 506.98975 | 0.23237
|  | 508.2945 | 0.2341
|  | 509.59925 | 0.23584
|  | 510.90401 | 0.23757
|  | 510.90401 | 0.23931
|  | 512.20876 | 0.23931
|  | 512.20876 | 0.24104
|  | 513.51351 | 0.24277
|  | 514.81827 | 0.24451
|  | 516.12302 | 0.24624
|  | 517.42777 | 0.24798
|  | 518.73253 | 0.24971
|  | 518.73253 | 0.25145
|  | 520.03728 | 0.25145
|  | 521.34203 | 0.25318
|  | 522.64678 | 0.25492
|  | 523.95154 | 0.25492
|  | 523.95154 | 0.25665
|  | 525.25629 | 0.25665
|  | 526.56104 | 0.25839
|  | 527.8658 | 0.25839
|  | 529.17055 | 0.26013
|  | 530.4753 | 0.26186
|  | 530.4753 | 0.26359
|  | 531.78006 | 0.26359
|  | 533.08481 | 0.26533
|  | 534.38956 | 0.26706
|  | 535.69431 | 0.2688
|  | 536.99907 | 0.27053
|  | 538.30382 | 0.27227
|  | 539.60857 | 0.274
|  | 539.60857 | 0.27574
|  | 540.91333 | 0.27574
|  | 540.91333 | 0.27747
|  | 542.21808 | 0.27921
|  | 543.52283 | 0.28094
|  | 544.82759 | 0.28094
|  | 544.82759 | 0.28267
|  | 546.13234 | 0.28268
|  | 546.13234 | 0.28441
|  | 547.43709 | 0.28614
|  | 548.74185 | 0.28788
|  | 548.74185 | 0.28961
|  | 550.0466 | 0.29135
|  | 551.35135 | 0.29135
|  | 552.6561 | 0.29308
|  | 553.96086 | 0.29482
|  | 555.26561 | 0.29655
|  | 555.26561 | 0.29829
|  | 556.57036 | 0.30002
|  | 557.87512 | 0.30002
|  | 559.17987 | 0.30176
|  | 560.48462 | 0.30349
|  | 561.78938 | 0.30349
|  | 561.78938 | 0.30523
|  | 563.09413 | 0.30523
|  | 563.09413 | 0.30696
|  | 564.39888 | 0.30696
|  | 565.70363 | 0.30696
|  | 567.00839 | 0.3087
|  | 568.31314 | 0.31043
|  | 569.61789 | 0.31217
|  | 570.92265 | 0.3139
|  | 572.2274 | 0.31564
|  | 573.53215 | 0.31737
|  | 574.83691 | 0.31911
|  | 576.14166 | 0.32084
|  | 577.44641 | 0.32258
|  | 578.75116 | 0.32431
|  | 580.05592 | 0.32605
|  | 581.36067 | 0.32778
|  | 581.36067 | 0.32951
|  | 582.66542 | 0.32952
|  | 582.66542 | 0.33125
|  | 583.97018 | 0.33125
|  | 583.97018 | 0.33298
|  | 583.97018 | 0.33472
|  | 583.97018 | 0.33645
|  | 585.27493 | 0.33818
|  | 586.57968 | 0.33992
|  | 587.88444 | 0.34165
|  | 589.18919 | 0.34339
|  | 590.49394 | 0.34512
|  | 591.7987 | 0.34686
|  | 593.10345 | 0.34859
|  | 594.4082 | 0.35033
|  | 595.71295 | 0.35033
|  | 597.01771 | 0.35206
|  | 598.32246 | 0.3538
|  | 599.62721 | 0.35553
|  | 599.62721 | 0.35727
|  | 600.93197 | 0.35727
|  | 602.23672 | 0.35727
|  | 603.54147 | 0.35727
|  | 604.84623 | 0.35901
|  | 606.15098 | 0.36074
|  | 607.45573 | 0.36248
|  | 608.76048 | 0.36421
|  | 610.06524 | 0.36594
|  | 611.36999 | 0.36768
|  | 612.67474 | 0.36941
|  | 613.9795 | 0.37115
|  | 615.28425 | 0.37288
|  | 616.589 | 0.37462
|  | 617.89376 | 0.37635
|  | 619.19851 | 0.37809
|  | 620.50326 | 0.37982
|  | 620.50326 | 0.38156
|  | 621.80801 | 0.38156
|  | 621.80801 | 0.38329
|  | 623.11277 | 0.38502
|  | 624.41752 | 0.38676
|  | 624.41752 | 0.38849
|  | 625.72227 | 0.39023
|  | 627.02703 | 0.39196
|  | 628.33178 | 0.3937
|  | 629.63653 | 0.3937
|  | 629.63653 | 0.39543
|  | 630.94129 | 0.39543
|  | 632.24604 | 0.39717
|  | 633.55079 | 0.3989
|  | 634.85555 | 0.3989
|  | 636.1603 | 0.40064
|  | 637.46505 | 0.40237
|  | 638.7698 | 0.40238
|  | 640.07456 | 0.40411
|  | 641.37931 | 0.40584
|  | 642.68406 | 0.40758
|  | 643.98882 | 0.40931
|  | 645.29357 | 0.41105
|  | 646.59832 | 0.41278
|  | 647.90308 | 0.41452
|  | 649.20783 | 0.41452
|  | 650.51258 | 0.41452
|  | 651.81733 | 0.41626
|  | 651.81733 | 0.41799
|  | 653.12209 | 0.41799
|  | 653.12209 | 0.41972
|  | 654.42684 | 0.42146
|  | 655.73159 | 0.42146
|  | 657.03635 | 0.42146
|  | 658.3411 | 0.4232
|  | 658.3411 | 0.42493
|  | 659.64585 | 0.42493
|  | 659.64585 | 0.42666
|  | 660.95061 | 0.4284
|  | 662.25536 | 0.43013
|  | 663.56011 | 0.43014
|  | 663.56011 | 0.43187
|  | 664.86486 | 0.43187
|  | 666.16962 | 0.43361
|  | 667.47437 | 0.43361
|  | 667.47437 | 0.43534
|  | 668.77912 | 0.43534
|  | 670.08388 | 0.43708
|  | 671.38863 | 0.43881
|  | 672.69338 | 0.43881
|  | 672.69338 | 0.44055
|  | 673.99814 | 0.44055
|  | 675.30289 | 0.44228
|  | 676.60764 | 0.44228
|  | 676.60764 | 0.44402
|  | 677.9124 | 0.44402
|  | 679.21715 | 0.44575
|  | 680.5219 | 0.44749
|  | 681.82665 | 0.44749
|  | 683.13141 | 0.44749
|  | 684.43616 | 0.44923
|  | 685.74091 | 0.44923
|  | 687.04567 | 0.45096
|  | 688.35042 | 0.45096
|  | 689.65517 | 0.4527
|  | 690.95993 | 0.4527
|  | 692.26468 | 0.45443
|  | 693.56943 | 0.45444
|  | 694.87418 | 0.45617
|  | 696.17894 | 0.45791
|  | 697.48369 | 0.45964
|  | 698.78844 | 0.45964
|  | 700.0932 | 0.45964
|  | 701.39795 | 0.45965
|  | 702.7027 | 0.46138
|  | 704.00746 | 0.46138
|  | 705.31221 | 0.46312
|  | 706.61696 | 0.46312
|  | 707.92171 | 0.46312
|  | 709.22647 | 0.46485
|  | 710.53122 | 0.46486
|  | 711.83597 | 0.46486
|  | 713.14073 | 0.46659
|  | 714.44548 | 0.46659
|  | 715.75023 | 0.4666
|  | 717.05499 | 0.4666
|  | 718.35974 | 0.46833
|  | 719.66449 | 0.46833
|  | 720.96925 | 0.46833
|  | 722.274 | 0.46834
|  | 723.57875 | 0.46834
|  | 724.8835 | 0.47007
|  | 726.18826 | 0.47007
|  | 727.49301 | 0.47008
|  | 728.79776 | 0.47008
|  | 730.10252 | 0.47008
|  | 731.40727 | 0.47008
|  | 732.71202 | 0.47008
|  | 734.01678 | 0.47008
|  | 735.32153 | 0.47009
|  | 736.62628 | 0.47009
|  | 737.93103 | 0.47009
|  | 739.23579 | 0.47009
|  | 740.54054 | 0.47009
|  | 741.84529 | 0.47009
|  | 743.15005 | 0.4701
|  | 744.4548 | 0.4701
|  | 745.75955 | 0.4701
|  | 747.06431 | 0.4701
|  | 748.36906 | 0.4701
|  | 749.67381 | 0.4701
|  | 750.97856 | 0.47011
|  | 752.28332 | 0.46837
|  | 753.58807 | 0.46838
|  | 754.89282 | 0.46838
|  | 756.19758 | 0.46838
|  | 757.50233 | 0.46838
|  | 758.80708 | 0.46665
|  | 760.11184 | 0.46665
|  | 761.41659 | 0.46665
|  | 762.72134 | 0.46665
|  | 764.0261 | 0.46492
|  | 765.33085 | 0.46492
|  | 766.6356 | 0.46493
|  | 767.94035 | 0.46319
|  | 769.24511 | 0.4632
|  | 770.54986 | 0.46146
|  | 771.85461 | 0.46147
|  | 773.15937 | 0.46147
|  | 774.46412 | 0.45974
|  | 775.76887 | 0.45974
|  | 777.07363 | 0.45801
|  | 778.37838 | 0.45801
|  | 779.68313 | 0.45628
|  | 780.98788 | 0.45628
|  | 782.29264 | 0.45455
|  | 783.59739 | 0.45455
|  | 784.90214 | 0.45282
|  | 786.2069 | 0.45108
|  | 787.51165 | 0.45109
|  | 788.8164 | 0.44935
|  | 790.12116 | 0.44936
|  | 791.42591 | 0.44762
|  | 792.73066 | 0.44763
|  | 794.03541 | 0.4459
|  | 794.03541 | 0.44416
|  | 795.34017 | 0.44243
|  | 796.64492 | 0.44243
|  | 797.94967 | 0.4407
|  | 799.25443 | 0.43897
|  | 800.55918 | 0.43724
|  | 801.86393 | 0.43724
|  | 803.16869 | 0.43551
|  | 804.47344 | 0.43378
|  | 805.77819 | 0.43204
|  | 807.08295 | 0.43031
|  | 808.3877 | 0.42858
|  | 809.69245 | 0.42685
|  | 810.9972 | 0.42512
|  | 812.30196 | 0.42339
|  | 813.60671 | 0.42339
|  | 814.91146 | 0.42166
|  | 816.21622 | 0.41993
|  | 817.52097 | 0.41819
|  | 817.52097 | 0.41646
|  | 818.82572 | 0.41473
|  | 820.13048 | 0.413
|  | 821.43523 | 0.41127
|  | 822.73998 | 0.40954
|  | 824.04473 | 0.4078
|  | 825.34949 | 0.40607
|  | 825.34949 | 0.40434
|  | 826.65424 | 0.40434
|  | 826.65424 | 0.40261
|  | 827.95899 | 0.40261
|  | 827.95899 | 0.40088
|  | 829.26375 | 0.40088
|  | 829.26375 | 0.39914
|  | 830.5685 | 0.39741
|  | 831.87325 | 0.39568
|  | 833.17801 | 0.39395
|  | 834.48276 | 0.39222
|  | 835.78751 | 0.39049
|  | 835.78751 | 0.38875
|  | 837.09226 | 0.38702
|  | 838.39702 | 0.38529
|  | 839.70177 | 0.38356
|  | 841.00652 | 0.38183
|  | 841.00652 | 0.3801
|  | 842.31128 | 0.37836
|  | 842.31128 | 0.37663
|  | 843.61603 | 0.3749
|  | 844.92078 | 0.37317
|  | 846.22554 | 0.37144
|  | 847.53029 | 0.3697
|  | 848.83504 | 0.36797
|  | 848.83504 | 0.36624
|  | 850.13979 | 0.36451
|  | 851.44455 | 0.36278
|  | 851.44455 | 0.36104
|  | 852.7493 | 0.35931
|  | 852.7493 | 0.35758
|  | 854.05405 | 0.35585
|  | 855.35881 | 0.35412
|  | 856.66356 | 0.35239
|  | 857.96831 | 0.35065
|  | 857.96831 | 0.34892
|  | 859.27307 | 0.34719
|  | 860.57782 | 0.34546
|  | 860.57782 | 0.34372
|  | 861.88257 | 0.34199
|  | 863.18733 | 0.34026
|  | 863.18733 | 0.33853
|  | 864.49208 | 0.3368
|  | 865.79683 | 0.33507
|  | 865.79683 | 0.33333
|  | 867.10158 | 0.3316
|  | 868.40634 | 0.32987
|  | 868.40634 | 0.32814
|  | 869.71109 | 0.3264
|  | 871.01584 | 0.32467
|  | 871.01584 | 0.32294
|  | 872.3206 | 0.32121
|  | 872.3206 | 0.31948
|  | 873.62535 | 0.31774
|  | 874.9301 | 0.31601
|  | 874.9301 | 0.31428
|  | 876.23486 | 0.31255
|  | 877.53961 | 0.31082
|  | 877.53961 | 0.30908
|  | 878.84436 | 0.30735
|  | 878.84436 | 0.30562
|  | 878.84436 | 0.30389
|  | 880.14911 | 0.30215
|  | 881.45387 | 0.30042
|  | 882.75862 | 0.29869
|  | 884.06337 | 0.29696
|  | 884.06337 | 0.29523
|  | 885.36813 | 0.2935
|  | 885.36813 | 0.29176
|  | 886.67288 | 0.29003
|  | 887.97763 | 0.2883
|  | 887.97763 | 0.28657
|  | 889.28239 | 0.28483
|  | 889.28239 | 0.2831
|  | 890.58714 | 0.28137
|  | 890.58714 | 0.27964
|  | 891.89189 | 0.27791
|  | 891.89189 | 0.27617
|  | 891.89189 | 0.27444
|  | 893.19664 | 0.27271
|  | 894.5014 | 0.27271
|  | 894.5014 | 0.27098
|  | 895.80615 | 0.26924
|  | 897.1109 | 0.26751
|  | 897.1109 | 0.26578
|  | 898.41566 | 0.26405
|  | 898.41566 | 0.26232
|  | 899.72041 | 0.26058
|  | 899.72041 | 0.25885
|  | 899.72041 | 0.25712
|  | 901.02516 | 0.25539
|  | 902.32992 | 0.25365
|  | 903.63467 | 0.25192
|  | 904.93942 | 0.25019
|  | 904.93942 | 0.24846
|  | 906.24418 | 0.24673
|  | 906.24418 | 0.24499
|  | 907.54893 | 0.24326
|  | 908.85368 | 0.24153
|  | 908.85368 | 0.2398
|  | 910.15843 | 0.23807
|  | 910.15843 | 0.23633
|  | 911.46319 | 0.2346
|  | 912.76794 | 0.23287
|  | 912.76794 | 0.23114
|  | 914.07269 | 0.22941
|  | 914.07269 | 0.22767
|  | 915.37745 | 0.22594
|  | 915.37745 | 0.22421
|  | 916.6822 | 0.22248
|  | 917.98695 | 0.22075
|  | 917.98695 | 0.21901
|  | 919.29171 | 0.21728
|  | 919.29171 | 0.21555
|  | 920.59646 | 0.21382
|  | 921.90121 | 0.21208
|  | 921.90121 | 0.21035
|  | 923.20596 | 0.20862
|  | 923.20596 | 0.20689
|  | 923.20596 | 0.20515
|  | 924.51072 | 0.20342
|  | 925.81547 | 0.20169
|  | 927.12022 | 0.19996
|  | 928.42498 | 0.19823
|  | 928.42498 | 0.19649
|  | 929.72973 | 0.19476
|  | 929.72973 | 0.19303
|  | 931.03448 | 0.1913
|  | 932.33924 | 0.18957
|  | 932.33924 | 0.18783
|  | 933.64399 | 0.1861
|  | 934.94874 | 0.18437
|  | 934.94874 | 0.18264
|  | 936.25349 | 0.18091
|  | 936.25349 | 0.17917
|  | 937.55825 | 0.17744
|  | 937.55825 | 0.17571
|  | 938.863 | 0.17398
|  | 938.863 | 0.17224
|  | 938.863 | 0.17051
|  | 940.16775 | 0.16878
|  | 941.47251 | 0.16878
|  | 942.77726 | 0.16705
|  | 944.08201 | 0.16532
|  | 944.08201 | 0.16359
|  | 945.38677 | 0.16185
|  | 945.38677 | 0.16012
|  | 945.38677 | 0.15839
|  | 946.69152 | 0.15839
|  | 947.99627 | 0.15666
|  | 949.30103 | 0.15493
|  | 950.60578 | 0.15319
|  | 950.60578 | 0.15146
|  | 951.91053 | 0.14973
|  | 953.21528 | 0.148
|  | 953.21528 | 0.14627
|  | 954.52004 | 0.14453
|  | 955.82479 | 0.1428
|  | 957.12954 | 0.14107
|  | 957.12954 | 0.13934
|  | 958.4343 | 0.13761
|  | 959.73905 | 0.13587
|  | 959.73905 | 0.13414
|  | 961.0438 | 0.13241
|  | 962.34856 | 0.13068
|  | 963.65331 | 0.12895
|  | 964.95806 | 0.12722
|  | 966.26281 | 0.12548
|  | 966.26281 | 0.12375
|  | 967.56757 | 0.12202
|  | 968.87232 | 0.12029
|  | 970.17707 | 0.11856
|  | 971.48183 | 0.11683
|  | 972.78658 | 0.11509
|  | 972.78658 | 0.11336
|  | 974.09133 | 0.11163
|  | 975.39609 | 0.1099
|  | 975.39609 | 0.10816
|  | 976.70084 | 0.10643
|  | 978.00559 | 0.1047
|  | 979.31034 | 0.10297
|  | 980.6151 | 0.10124
|  | 981.91985 | 0.09951
|  | 983.2246 | 0.09778
|  | 984.52936 | 0.09604
|  | 985.83411 | 0.09431
|  | 985.83411 | 0.09258
|  | 987.13886 | 0.09085
|  | 988.44362 | 0.08912
|  | 988.44362 | 0.08738
|  | 989.74837 | 0.08565
|  | 991.05312 | 0.08392
|  | 992.35788 | 0.08392
|  | 993.66263 | 0.08219
|  | 994.96738 | 0.08046
|  | 996.27213 | 0.07873
|  | 997.57689 | 0.077
|  | 997.57689 | 0.07526
|  | 998.88164 | 0.07353
|  | 1000.18639 | 0.0718
|  | 1001.49115 | 0.07007
|  | 1002.7959 | 0.06834
|  | 1004.10065 | 0.06661
|  | 1004.10065 | 0.06487
|  | 1005.40541 | 0.06314
|  | 1006.71016 | 0.06141
|  | 1006.71016 | 0.05968
|  | 1006.71016 | 0.05794
|  | 1008.01491 | 0.05795
|  | 1009.31966 | 0.05795
|  | 1010.62442 | 0.05622
|  | 1011.92917 | 0.05622
|  | 1013.23392 | 0.05622
|  | 1014.53868 | 0.05622
|  | 1015.84343 | 0.05449
|  | 1015.84343 | 0.05276
|  | 1017.14818 | 0.05102
|  | 1018.45294 | 0.04929
|  | 1019.75769 | 0.04756
|  | 1021.06244 | 0.04583
|  | 1022.36719 | 0.0441
|  | 1023.67195 | 0.04237
|  | 1024.9767 | 0.04237
|  | 1026.28145 | 0.04064
|  | 1027.58621 | 0.03891
|  | 1028.89096 | 0.03717
|  | 1030.19571 | 0.03718
|  | 1031.50047 | 0.03544
|  | 1032.80522 | 0.03371
|  | 1034.10997 | 0.03198
|  | 1035.41473 | 0.03198
|  | 1036.71948 | 0.03025
|  | 1038.02423 | 0.03025
|  | 1039.32898 | 0.02852
|  | 1040.63374 | 0.02852
|  | 1041.93849 | 0.02679
|  | 1043.24324 | 0.02679
|  | 1044.548 | 0.02506
|  | 1045.85275 | 0.02333
|  | 1047.1575 | 0.02333
|  | 1048.46226 | 0.0216
|  | 1049.76701 | 0.0216
|  | 1051.07176 | 0.01987
|  | 1052.37651 | 0.01987
|  | 1053.68127 | 0.01814
|  | 1054.98602 | 0.01814
|  | 1056.29077 | 0.01814
|  | 1057.59553 | 0.01641
|  | 1058.90028 | 0.01641
|  | 1060.20503 | 0.01468
|  | 1061.50979 | 0.01468
|  | 1062.81454 | 0.01469
|  | 1064.11929 | 0.01295
|  | 1065.42404 | 0.01296
|  | 1066.7288 | 0.01296
|  | 1068.03355 | 0.01123
|  | 1069.3383 | 0.01123
|  | 1070.64306 | 0.01123
|  | 1071.94781 | 0.01123
|  | 1073.25256 | 0.0095
|  | 1074.55732 | 0.0095
|  | 1075.86207 | 0.0095
|  | 1077.16682 | 0.0095
|  | 1078.47158 | 0.00951
|  | 1079.77633 | 0.00951
|  | 1081.08108 | 0.00778
|  | 1082.38583 | 0.00778
|  | 1083.69059 | 0.00605
|  | 1084.99534 | 0.00605
|  | 1090 | 0.00762
|  | 1100 | 0.00588