## G2P10 Reflectance
Broadband GRIN Lens Reflectance
|  | Wavelength (nm) | % Reflectance
|  | 480 | 1.88991
|  | 481 | 1.71706
|  | 482 | 1.55712
|  | 483 | 1.40942
Product Raw Data |  | 484 | 1.2733
Broadband GRIN Lens Reflectance |  | 485 | 1.14812
|  | 486 | 1.03322
Item # | G2P10 | 487 | 0.928
DISCLAIMER: The data presented here are typical. Slight variations in performance data will occur from lot to lot. Please contact Technical Support with any questions regarding the use or reliability of this data. |  | 488 | 0.83187
|  | 489 | 0.74424
|  | 490 | 0.66457
|  | 491 | 0.59233
|  | 492 | 0.527
|  | 493 | 0.46808
This data may be used in publications. However, please cite Thorlabs as the source. |  | 494 | 0.4151
|  | 495 | 0.36762
|  | 496 | 0.32521
Additional Information: |  | 497 | 0.28746
|  | 498 | 0.25401
|  | 499 | 0.22447
|  | 500 | 0.19853
|  | 501 | 0.17588
|  | 502 | 0.15621
|  | 503 | 0.13922
|  | 504 | 0.12467
|  | 505 | 0.1123
|  | 506 | 0.1019
|  | 507 | 0.09325
|  | 508 | 0.08616
|  | 509 | 0.08045
|  | 510 | 0.07597
|  | 511 | 0.07256
|  | 512 | 0.07008
|  | 513 | 0.06841
|  | 514 | 0.06742
|  | 515 | 0.06702
|  | 516 | 0.06712
|  | 517 | 0.06762
|  | 518 | 0.06846
|  | 519 | 0.06956
|  | 520 | 0.07087
|  | 521 | 0.07234
|  | 522 | 0.07392
|  | 523 | 0.07556
|  | 524 | 0.07724
|  | 525 | 0.07893
|  | 526 | 0.0806
|  | 527 | 0.08222
|  | 528 | 0.0838
|  | 529 | 0.08531
|  | 530 | 0.08674
|  | 531 | 0.08807
|  | 532 | 0.08931
|  | 533 | 0.09046
|  | 534 | 0.09152
|  | 535 | 0.09248
|  | 536 | 0.09335
|  | 537 | 0.09413
|  | 538 | 0.09483
|  | 539 | 0.09545
|  | 540 | 0.096
|  | 541 | 0.09646
|  | 542 | 0.09687
|  | 543 | 0.09722
|  | 544 | 0.09752
|  | 545 | 0.09779
|  | 546 | 0.09802
|  | 547 | 0.09823
|  | 548 | 0.09841
|  | 549 | 0.09859
|  | 550 | 0.09875
|  | 551 | 0.0989
|  | 552 | 0.09906
|  | 553 | 0.09922
|  | 554 | 0.09939
|  | 555 | 0.09957
|  | 556 | 0.09977
|  | 557 | 0.1
|  | 558 | 0.10024
|  | 559 | 0.10051
|  | 560 | 0.1008
|  | 561 | 0.10111
|  | 562 | 0.10144
|  | 563 | 0.1018
|  | 564 | 0.10219
|  | 565 | 0.10259
|  | 566 | 0.10302
|  | 567 | 0.10347
|  | 568 | 0.10394
|  | 569 | 0.10442
|  | 570 | 0.10491
|  | 571 | 0.10541
|  | 572 | 0.10592
|  | 573 | 0.10644
|  | 574 | 0.10695
|  | 575 | 0.10746
|  | 576 | 0.10796
|  | 577 | 0.10845
|  | 578 | 0.10893
|  | 579 | 0.10938
|  | 580 | 0.10982
|  | 581 | 0.11023
|  | 582 | 0.11061
|  | 583 | 0.11096
|  | 584 | 0.11127
|  | 585 | 0.11154
|  | 586 | 0.11176
|  | 587 | 0.11194
|  | 588 | 0.11207
|  | 589 | 0.11215
|  | 590 | 0.11217
|  | 591 | 0.11215
|  | 592 | 0.11207
|  | 593 | 0.11192
|  | 594 | 0.11172
|  | 595 | 0.11145
|  | 596 | 0.11112
|  | 597 | 0.11072
|  | 598 | 0.11026
|  | 599 | 0.10973
|  | 600 | 0.10914
|  | 601 | 0.10849
|  | 602 | 0.10777
|  | 603 | 0.107
|  | 604 | 0.10616
|  | 605 | 0.10527
|  | 606 | 0.10431
|  | 607 | 0.1033
|  | 608 | 0.10224
|  | 609 | 0.10113
|  | 610 | 0.09997
|  | 611 | 0.09877
|  | 612 | 0.09753
|  | 613 | 0.09626
|  | 614 | 0.09496
|  | 615 | 0.09362
|  | 616 | 0.09226
|  | 617 | 0.09089
|  | 618 | 0.08949
|  | 619 | 0.08809
|  | 620 | 0.08669
|  | 621 | 0.08529
|  | 622 | 0.0839
|  | 623 | 0.08252
|  | 624 | 0.08116
|  | 625 | 0.07982
|  | 626 | 0.07851
|  | 627 | 0.07724
|  | 628 | 0.07601
|  | 629 | 0.07483
|  | 630 | 0.0737
|  | 631 | 0.07264
|  | 632 | 0.07165
|  | 633 | 0.07073
|  | 634 | 0.06989
|  | 635 | 0.06914
|  | 636 | 0.06848
|  | 637 | 0.06792
|  | 638 | 0.06746
|  | 639 | 0.06712
|  | 640 | 0.06689
|  | 641 | 0.06679
|  | 642 | 0.06682
|  | 643 | 0.06698
|  | 644 | 0.06729
|  | 645 | 0.06774
|  | 646 | 0.06835
|  | 647 | 0.06911
|  | 648 | 0.07004
|  | 649 | 0.07114
|  | 650 | 0.07241
|  | 651 | 0.07386
|  | 652 | 0.07549
|  | 653 | 0.07731
|  | 654 | 0.07932
|  | 655 | 0.08153
|  | 656 | 0.08394
|  | 657 | 0.08656
|  | 658 | 0.08938
|  | 659 | 0.09241
|  | 660 | 0.09566
|  | 661 | 0.09912
|  | 662 | 0.1028
|  | 663 | 0.1067
|  | 664 | 0.11083
|  | 665 | 0.11519
|  | 666 | 0.11977
|  | 667 | 0.12459
|  | 668 | 0.12963
|  | 669 | 0.13491
|  | 670 | 0.14043
|  | 671 | 0.14617
|  | 672 | 0.15215
|  | 673 | 0.15837
|  | 674 | 0.16482
|  | 675 | 0.17151
|  | 676 | 0.17843
|  | 677 | 0.18559
|  | 678 | 0.19298
|  | 679 | 0.2006
|  | 680 | 0.20846
|  | 681 | 0.21653
|  | 682 | 0.22484
|  | 683 | 0.23337
|  | 684 | 0.24212
|  | 685 | 0.25109
|  | 686 | 0.26029
|  | 687 | 0.26969
|  | 688 | 0.27932
|  | 689 | 0.28915
|  | 690 | 0.29919
|  | 691 | 0.30943
|  | 692 | 0.31987
|  | 693 | 0.3305
|  | 694 | 0.34133
|  | 695 | 0.35235
|  | 696 | 0.36354
|  | 697 | 0.37492
|  | 698 | 0.38647
|  | 699 | 0.3982
|  | 700 | 0.41008
|  | 701 | 0.42212
|  | 702 | 0.43432
|  | 703 | 0.44666
|  | 704 | 0.45915
|  | 705 | 0.47178
|  | 706 | 0.48454
|  | 707 | 0.49743
|  | 708 | 0.51044
|  | 709 | 0.52356
|  | 710 | 0.5368
|  | 711 | 0.55014
|  | 712 | 0.56357
|  | 713 | 0.57709
|  | 714 | 0.5907
|  | 715 | 0.6044
|  | 716 | 0.61816
|  | 717 | 0.63199
|  | 718 | 0.64589
|  | 719 | 0.65983
|  | 720 | 0.67383
|  | 721 | 0.68787
|  | 722 | 0.70194
|  | 723 | 0.71604
|  | 724 | 0.73016
|  | 725 | 0.7443
|  | 726 | 0.75845
|  | 727 | 0.7726
|  | 728 | 0.78675
|  | 729 | 0.80089
|  | 730 | 0.81502
|  | 731 | 0.82912
|  | 732 | 0.84319
|  | 733 | 0.85722
|  | 734 | 0.87122
|  | 735 | 0.88517
|  | 736 | 0.89906
|  | 737 | 0.9129
|  | 738 | 0.92667
|  | 739 | 0.94037
|  | 740 | 0.95399
|  | 741 | 0.96753
|  | 742 | 0.98098
|  | 743 | 0.99434
|  | 744 | 1.0076
|  | 745 | 1.02075
|  | 746 | 1.03379
|  | 747 | 1.04672
|  | 748 | 1.05952
|  | 749 | 1.0722
|  | 750 | 1.08474
|  | 751 | 1.09716
|  | 752 | 1.10943
|  | 753 | 1.12155
|  | 754 | 1.13352
|  | 755 | 1.14534
|  | 756 | 1.15699
|  | 757 | 1.16848
|  | 758 | 1.17981
|  | 759 | 1.19096
|  | 760 | 1.20193
|  | 761 | 1.21272
|  | 762 | 1.22333
|  | 763 | 1.23375
|  | 764 | 1.24398
|  | 765 | 1.25401
|  | 766 | 1.26384
|  | 767 | 1.27347
|  | 768 | 1.28289
|  | 769 | 1.29211
|  | 770 | 1.30111
|  | 771 | 1.3099
|  | 772 | 1.31848
|  | 773 | 1.32684
|  | 774 | 1.33498
|  | 775 | 1.34289
|  | 776 | 1.35057
|  | 777 | 1.35803
|  | 778 | 1.36526
|  | 779 | 1.37225
|  | 780 | 1.37901
|  | 781 | 1.38555
|  | 782 | 1.39184
|  | 783 | 1.3979
|  | 784 | 1.40372
|  | 785 | 1.4093
|  | 786 | 1.41464
|  | 787 | 1.41973
|  | 788 | 1.42458
|  | 789 | 1.42919
|  | 790 | 1.43355
|  | 791 | 1.43767
|  | 792 | 1.44155
|  | 793 | 1.44519
|  | 794 | 1.44857
|  | 795 | 1.45172
|  | 796 | 1.45462
|  | 797 | 1.45727
|  | 798 | 1.45968
|  | 799 | 1.46184
|  | 800 | 1.46376
|  | 801 | 1.46546
|  | 802 | 1.46691
|  | 803 | 1.46812
|  | 804 | 1.46909
|  | 805 | 1.46982
|  | 806 | 1.47032
|  | 807 | 1.47058
|  | 808 | 1.4706
|  | 809 | 1.47039
|  | 810 | 1.46996
|  | 811 | 1.46929
|  | 812 | 1.46841
|  | 813 | 1.46729
|  | 814 | 1.46595
|  | 815 | 1.46439
|  | 816 | 1.46262
|  | 817 | 1.46062
|  | 818 | 1.45841
|  | 819 | 1.45599
|  | 820 | 1.45335
|  | 821 | 1.45052
|  | 822 | 1.44748
|  | 823 | 1.44425
|  | 824 | 1.44081
|  | 825 | 1.43718
|  | 826 | 1.43335
|  | 827 | 1.42933
|  | 828 | 1.42513
|  | 829 | 1.42075
|  | 830 | 1.41618
|  | 831 | 1.41144
|  | 832 | 1.40653
|  | 833 | 1.40146
|  | 834 | 1.39621
|  | 835 | 1.3908
|  | 836 | 1.38523
|  | 837 | 1.37951
|  | 838 | 1.37364
|  | 839 | 1.36761
|  | 840 | 1.36145
|  | 841 | 1.35515
|  | 842 | 1.34872
|  | 843 | 1.34216
|  | 844 | 1.33547
|  | 845 | 1.32866
|  | 846 | 1.32172
|  | 847 | 1.31467
|  | 848 | 1.30751
|  | 849 | 1.30024
|  | 850 | 1.29287
|  | 851 | 1.2854
|  | 852 | 1.27784
|  | 853 | 1.27018
|  | 854 | 1.26244
|  | 855 | 1.25462
|  | 856 | 1.24673
|  | 857 | 1.23876
|  | 858 | 1.23072
|  | 859 | 1.22262
|  | 860 | 1.21446
|  | 861 | 1.20626
|  | 862 | 1.19801
|  | 863 | 1.18972
|  | 864 | 1.18139
|  | 865 | 1.17302
|  | 866 | 1.16462
|  | 867 | 1.15619
|  | 868 | 1.14775
|  | 869 | 1.13928
|  | 870 | 1.13081
|  | 871 | 1.12233
|  | 872 | 1.11384
|  | 873 | 1.10536
|  | 874 | 1.09689
|  | 875 | 1.08843
|  | 876 | 1.07998
|  | 877 | 1.07156
|  | 878 | 1.06316
|  | 879 | 1.05479
|  | 880 | 1.04646
|  | 881 | 1.03818
|  | 882 | 1.02994
|  | 883 | 1.02176
|  | 884 | 1.01362
|  | 885 | 1.00555
|  | 886 | 0.99754
|  | 887 | 0.9896
|  | 888 | 0.98173
|  | 889 | 0.97394
|  | 890 | 0.96623
|  | 891 | 0.95861
|  | 892 | 0.95108
|  | 893 | 0.94364
|  | 894 | 0.93631
|  | 895 | 0.92908
|  | 896 | 0.92196
|  | 897 | 0.91496
|  | 898 | 0.90807
|  | 899 | 0.90131
|  | 900 | 0.89467
|  | 901 | 0.88817
|  | 902 | 0.88181
|  | 903 | 0.87558
|  | 904 | 0.8695
|  | 905 | 0.86357
|  | 906 | 0.85779
|  | 907 | 0.85217
|  | 908 | 0.84671
|  | 909 | 0.84142
|  | 910 | 0.83629
|  | 911 | 0.83134
|  | 912 | 0.82657
|  | 913 | 0.82198
|  | 914 | 0.81758
|  | 915 | 0.81336
|  | 916 | 0.80934
|  | 917 | 0.80552
|  | 918 | 0.80189
|  | 919 | 0.79848
|  | 920 | 0.79527
|  | 921 | 0.79227
|  | 922 | 0.78949
|  | 923 | 0.78692
|  | 924 | 0.78458
|  | 925 | 0.78247
|  | 926 | 0.78059
|  | 927 | 0.77894
|  | 928 | 0.77752
|  | 929 | 0.77635
|  | 930 | 0.77541
|  | 931 | 0.77473
|  | 932 | 0.77429
|  | 933 | 0.77411
|  | 934 | 0.77418
|  | 935 | 0.77451
|  | 936 | 0.7751
|  | 937 | 0.77596
|  | 938 | 0.77708
|  | 939 | 0.77847
|  | 940 | 0.78014
|  | 941 | 0.78208
|  | 942 | 0.7843
|  | 943 | 0.7868
|  | 944 | 0.78958
|  | 945 | 0.79265
|  | 946 | 0.79601
|  | 947 | 0.79965
|  | 948 | 0.80359
|  | 949 | 0.80783
|  | 950 | 0.81236
|  | 951 | 0.81719
|  | 952 | 0.82233
|  | 953 | 0.82776
|  | 954 | 0.8335
|  | 955 | 0.83955
|  | 956 | 0.84591
|  | 957 | 0.85259
|  | 958 | 0.85957
|  | 959 | 0.86687
|  | 960 | 0.87449
|  | 961 | 0.88242
|  | 962 | 0.89068
|  | 963 | 0.89926
|  | 964 | 0.90816
|  | 965 | 0.91738
|  | 966 | 0.92693
|  | 967 | 0.93681
|  | 968 | 0.94702
|  | 969 | 0.95756
|  | 970 | 0.96843
|  | 971 | 0.97963
|  | 972 | 0.99116
|  | 973 | 1.00302
|  | 974 | 1.01522
|  | 975 | 1.02776
|  | 976 | 1.04063
|  | 977 | 1.05384
|  | 978 | 1.06739
|  | 979 | 1.08128
|  | 980 | 1.0955
|  | 981 | 1.11007
|  | 982 | 1.12498
|  | 983 | 1.14023
|  | 984 | 1.15582
|  | 985 | 1.17176
|  | 986 | 1.18804
|  | 987 | 1.20466
|  | 988 | 1.22162
|  | 989 | 1.23893
|  | 990 | 1.25658
|  | 991 | 1.27457
|  | 992 | 1.2929
|  | 993 | 1.31157
|  | 994 | 1.33059
|  | 995 | 1.34996
|  | 996 | 1.36966
|  | 997 | 1.38971
|  | 998 | 1.4101
|  | 999 | 1.43084
|  | 1000 | 1.45192
|  | 1001 | 1.47333
|  | 1002 | 1.49508
|  | 1003 | 1.51717
|  | 1004 | 1.53961
|  | 1005 | 1.56238
|  | 1006 | 1.5855
|  | 1007 | 1.60895
|  | 1008 | 1.63274
|  | 1009 | 1.65687
|  | 1010 | 1.68133
|  | 1011 | 1.70613
|  | 1012 | 1.73127
|  | 1013 | 1.75674
|  | 1014 | 1.78254
|  | 1015 | 1.80868
|  | 1016 | 1.83514
|  | 1017 | 1.86194
|  | 1018 | 1.88907
|  | 1019 | 1.91652
|  | 1020 | 1.9443
|  | 1021 | 1.97241
|  | 1022 | 2.00084
|  | 1023 | 2.0296
|  | 1024 | 2.05867
|  | 1025 | 2.08807
|  | 1026 | 2.11779
|  | 1027 | 2.14782
|  | 1028 | 2.17817
|  | 1029 | 2.20884
|  | 1030 | 2.23982
|  | 1031 | 2.27111
|  | 1032 | 2.3027
|  | 1033 | 2.33461
|  | 1034 | 2.36682
|  | 1035 | 2.39934
|  | 1036 | 2.43216
|  | 1037 | 2.46528
|  | 1038 | 2.49871
|  | 1039 | 2.53243
|  | 1040 | 2.56646
|  | 1041 | 2.60077
|  | 1042 | 2.63539
|  | 1043 | 2.67029
|  | 1044 | 2.70548
|  | 1045 | 2.74096
|  | 1046 | 2.77673
|  | 1047 | 2.81278
|  | 1048 | 2.84912
|  | 1049 | 2.88573
|  | 1050 | 2.92263
|  | 1051 | 2.95979
|  | 1052 | 2.99723
|  | 1053 | 3.03493
|  | 1054 | 3.07291
|  | 1055 | 3.11116
|  | 1056 | 3.14967
|  | 1057 | 3.18845
|  | 1058 | 3.22749
|  | 1059 | 3.26679
|  | 1060 | 3.30635
|  | 1061 | 3.34616
|  | 1062 | 3.38622
|  | 1063 | 3.42654
|  | 1064 | 3.4671
|  | 1065 | 3.50791
|  | 1066 | 3.54897
|  | 1067 | 3.59027
|  | 1068 | 3.6318
|  | 1069 | 3.67358
|  | 1070 | 3.71559
|  | 1071 | 3.75783
|  | 1072 | 3.80031
|  | 1073 | 3.84301
|  | 1074 | 3.88594
|  | 1075 | 3.92909
|  | 1076 | 3.97246
|  | 1077 | 4.01605
|  | 1078 | 4.05985
|  | 1079 | 4.10387
|  | 1080 | 4.14811
|  | 1081 | 4.19254
|  | 1082 | 4.23718
|  | 1083 | 4.28202
|  | 1084 | 4.32707
|  | 1085 | 4.37231
|  | 1086 | 4.41776
|  | 1087 | 4.46339
|  | 1088 | 4.50922
|  | 1089 | 4.55524
|  | 1090 | 4.60145
|  | 1091 | 4.64784
|  | 1092 | 4.69442
|  | 1093 | 4.74117
|  | 1094 | 4.7881
|  | 1095 | 4.83521
|  | 1096 | 4.88248
|  | 1097 | 4.92994
|  | 1098 | 4.97755
|  | 1099 | 5.02534
|  | 1100 | 5.07328