## Attenuation
FP150QMT2 Fiber Attenuation
|  | Wavelength (nm) | Attenuation (dB/km)
|  | 400 | 427.15909
|  | 402 | 396.04545
|  | 404 | 364.45455
|  | 406 | 318.77273
Product Raw Data |  | 408 | 319
Square-Core, Step-Index Multimode Fiber, 400 - 2200 nm, 150 x 150 µm Core |  | 410 | 275.36364
|  | 412 | 270.36364
Item # | FP150QMT2 | 414 | 255.59091
DISCLAIMER: The data presented here are typical. Slight variations in performance data will occur from lot to lot. Please contact Technical Support with any questions regarding the use or reliability of this data. |  | 416 | 241.27273
|  | 418 | 228.77273
|  | 420 | 217.86364
|  | 422 | 208.09091
|  | 424 | 199.90909
|  | 426 | 186.72727
This data may be used in publications. However, please cite Thorlabs as the source. |  | 428 | 177.40909
|  | 430 | 168.77273
|  | 432 | 161.04545
Additional Information: |  | 434 | 152.63636
|  | 436 | 144.68182
|  | 438 | 136.95455
|  | 440 | 128.77273
|  | 442 | 122.86364
|  | 444 | 116.72727
|  | 446 | 110.59091
|  | 448 | 105.81818
|  | 450 | 100.13636
|  | 452 | 95.13636
|  | 454 | 90.81818
|  | 456 | 86.72727
|  | 458 | 82.63636
|  | 460 | 79.22727
|  | 462 | 75.81818
|  | 464 | 72.63636
|  | 466 | 69.90909
|  | 468 | 66.95455
|  | 470 | 64.45455
|  | 472 | 63.47458
|  | 474 | 63.81356
|  | 476 | 69.37853
|  | 478 | 64.66102
|  | 480 | 61.61017
|  | 482 | 58.0791
|  | 484 | 56.55367
|  | 486 | 53.55932
|  | 488 | 52.42938
|  | 490 | 50.45198
|  | 492 | 49.68927
|  | 494 | 49.54802
|  | 496 | 47.76836
|  | 498 | 46.94915
|  | 500 | 45.84746
|  | 502 | 45.33898
|  | 504 | 44.15254
|  | 506 | 42.79661
|  | 508 | 42.37288
|  | 510 | 41.18644
|  | 512 | 40.9887
|  | 514 | 40.11299
|  | 516 | 39.32203
|  | 518 | 39.03955
|  | 520 | 38.16384
|  | 522 | 37.37288
|  | 524 | 36.44068
|  | 526 | 36.29944
|  | 528 | 35.62147
|  | 530 | 34.85876
|  | 532 | 34.68927
|  | 534 | 34.09605
|  | 536 | 33.72881
|  | 538 | 33.0226
|  | 540 | 32.88136
|  | 542 | 32.42938
|  | 544 | 31.94915
|  | 546 | 31.35593
|  | 548 | 31.07345
|  | 550 | 30.79096
|  | 552 | 30.39548
|  | 554 | 30.08475
|  | 556 | 29.60452
|  | 558 | 29.40678
|  | 560 | 28.92655
|  | 562 | 28.64407
|  | 564 | 28.41808
|  | 566 | 28.13559
|  | 568 | 27.9096
|  | 570 | 27.59887
|  | 572 | 27.71186
|  | 574 | 27.42938
|  | 576 | 27.17514
|  | 578 | 26.9209
|  | 580 | 26.61017
|  | 582 | 26.35593
|  | 584 | 26.12994
|  | 586 | 25.9322
|  | 588 | 25.67797
|  | 590 | 25.42373
|  | 592 | 25.25424
|  | 594 | 25
|  | 596 | 24.77401
|  | 598 | 24.54802
|  | 600 | 24.37853
|  | 602 | 24.15254
|  | 604 | 23.92655
|  | 606 | 23.81356
|  | 608 | 23.58757
|  | 610 | 23.41808
|  | 612 | 23.24859
|  | 614 | 23.05085
|  | 616 | 22.9096
|  | 618 | 22.71186
|  | 620 | 22.57062
|  | 622 | 22.42938
|  | 624 | 22.25989
|  | 626 | 22.11864
|  | 628 | 21.9774
|  | 630 | 21.80791
|  | 632 | 21.69492
|  | 634 | 21.52542
|  | 636 | 21.38418
|  | 638 | 21.24294
|  | 640 | 21.10169
|  | 642 | 20.9322
|  | 644 | 20.79096
|  | 646 | 20.64972
|  | 648 | 20.53672
|  | 650 | 20.39548
|  | 652 | 20.28249
|  | 654 | 20.14124
|  | 656 | 20.02825
|  | 658 | 19.88701
|  | 660 | 19.77401
|  | 662 | 19.66102
|  | 664 | 19.54802
|  | 666 | 19.43503
|  | 668 | 19.35028
|  | 670 | 19.20904
|  | 672 | 19.12429
|  | 674 | 19.0113
|  | 676 | 18.92655
|  | 678 | 18.81356
|  | 680 | 18.67232
|  | 682 | 18.55932
|  | 684 | 18.44633
|  | 686 | 18.36158
|  | 688 | 18.24859
|  | 690 | 18.16384
|  | 692 | 18.0791
|  | 694 | 17.99435
|  | 696 | 17.9096
|  | 698 | 17.85311
|  | 700 | 17.76836
|  | 702 | 17.68362
|  | 704 | 17.59887
|  | 706 | 17.54237
|  | 708 | 17.48588
|  | 710 | 17.40113
|  | 712 | 17.34463
|  | 714 | 17.28814
|  | 716 | 17.25989
|  | 718 | 17.20339
|  | 720 | 17.17514
|  | 722 | 17.14689
|  | 724 | 17.14689
|  | 726 | 17.14689
|  | 728 | 17.11864
|  | 730 | 17.14689
|  | 732 | 17.17514
|  | 734 | 17.17514
|  | 736 | 17.17514
|  | 738 | 17.17514
|  | 740 | 17.17514
|  | 742 | 17.17514
|  | 744 | 17.14689
|  | 746 | 17.06215
|  | 748 | 16.94915
|  | 750 | 16.80791
|  | 752 | 16.69492
|  | 754 | 16.49718
|  | 756 | 16.35593
|  | 758 | 16.21469
|  | 760 | 16.10169
|  | 762 | 16.01695
|  | 764 | 15.90395
|  | 766 | 15.87571
|  | 768 | 15.79096
|  | 770 | 15.73446
|  | 772 | 15.67797
|  | 774 | 15.59322
|  | 776 | 15.56497
|  | 778 | 15.48023
|  | 780 | 15.45198
|  | 782 | 15.39548
|  | 784 | 15.36723
|  | 786 | 15.33898
|  | 788 | 15.28249
|  | 790 | 15.28249
|  | 792 | 15.25424
|  | 794 | 15.22599
|  | 796 | 15.22599
|  | 798 | 15.19774
|  | 800 | 15.16949
|  | 802 | 15.19774
|  | 804 | 15.16949
|  | 806 | 15.14124
|  | 808 | 15.14124
|  | 810 | 15.11299
|  | 812 | 15.0565
|  | 814 | 15.02825
|  | 816 | 14.97175
|  | 818 | 14.91525
|  | 820 | 14.85876
|  | 822 | 14.80226
|  | 824 | 14.74576
|  | 826 | 14.68927
|  | 828 | 14.66102
|  | 830 | 14.60452
|  | 832 | 14.57627
|  | 834 | 14.51977
|  | 836 | 14.46328
|  | 838 | 14.43503
|  | 840 | 14.40678
|  | 842 | 14.35028
|  | 844 | 14.32203
|  | 846 | 14.29379
|  | 848 | 14.26554
|  | 850 | 14.26554
|  | 852 | 14.29379
|  | 854 | 14.32203
|  | 856 | 14.37853
|  | 858 | 14.49153
|  | 860 | 14.63277
|  | 862 | 14.80226
|  | 864 | 14.97175
|  | 866 | 15.16949
|  | 868 | 15.36723
|  | 870 | 15.56497
|  | 872 | 15.76271
|  | 874 | 15.96045
|  | 876 | 16.15819
|  | 878 | 16.41243
|  | 880 | 16.69492
|  | 882 | 17.06215
|  | 884 | 17.48588
|  | 886 | 17.99435
|  | 888 | 18.55932
|  | 890 | 19.23729
|  | 892 | 19.97175
|  | 894 | 20.81921
|  | 896 | 21.69492
|  | 898 | 22.59887
|  | 900 | 23.44633
|  | 902 | 24.23729
|  | 904 | 24.9435
|  | 906 | 25.59322
|  | 908 | 26.07345
|  | 910 | 26.38418
|  | 912 | 26.35593
|  | 914 | 25.87571
|  | 916 | 24.97175
|  | 918 | 23.84181
|  | 920 | 22.57062
|  | 922 | 21.38418
|  | 924 | 20.33898
|  | 926 | 19.49153
|  | 928 | 18.84181
|  | 930 | 18.33333
|  | 932 | 17.93785
|  | 934 | 17.62712
|  | 936 | 17.37288
|  | 938 | 17.17514
|  | 940 | 16.94915
|  | 942 | 16.80791
|  | 944 | 16.61017
|  | 946 | 16.46893
|  | 948 | 16.38418
|  | 950 | 16.29944
|  | 952 | 16.24294
|  | 954 | 16.12994
|  | 956 | 16.07345
|  | 958 | 16.01695
|  | 960 | 16.01695
|  | 962 | 16.01695
|  | 964 | 16.10169
|  | 966 | 16.21469
|  | 968 | 16.38418
|  | 970 | 16.52542
|  | 972 | 16.75141
|  | 974 | 16.94915
|  | 976 | 17.20339
|  | 978 | 17.45763
|  | 980 | 17.74011
|  | 982 | 18.05085
|  | 984 | 18.38983
|  | 986 | 18.78531
|  | 988 | 19.18079
|  | 990 | 19.66102
|  | 992 | 20.16949
|  | 994 | 20.81921
|  | 996 | 21.55367
|  | 998 | 22.31638
|  | 1000 | 23.16384
|  | 1002 | 23.89831
|  | 1004 | 24.43503
|  | 1006 | 24.80226
|  | 1008 | 25.02825
|  | 1010 | 25.16949
|  | 1012 | 25.31073
|  | 1014 | 25.45198
|  | 1016 | 25.59322
|  | 1018 | 25.70621
|  | 1020 | 25.73446
|  | 1022 | 25.67797
|  | 1024 | 25.50847
|  | 1026 | 25.22599
|  | 1028 | 24.9435
|  | 1030 | 24.66102
|  | 1032 | 24.35028
|  | 1034 | 24.03955
|  | 1036 | 23.78531
|  | 1038 | 23.53107
|  | 1040 | 23.22034
|  | 1042 | 22.93785
|  | 1044 | 22.59887
|  | 1046 | 22.23164
|  | 1048 | 21.80791
|  | 1050 | 21.41243
|  | 1052 | 21.0452
|  | 1054 | 20.64972
|  | 1056 | 20.31073
|  | 1058 | 20
|  | 1060 | 19.68927
|  | 1062 | 19.43503
|  | 1064 | 19.20904
|  | 1066 | 18.9548
|  | 1068 | 18.72881
|  | 1070 | 18.50282
|  | 1072 | 18.22034
|  | 1074 | 17.88136
|  | 1076 | 17.57062
|  | 1078 | 17.28814
|  | 1080 | 17.00565
|  | 1082 | 16.77966
|  | 1084 | 16.63842
|  | 1086 | 16.46893
|  | 1088 | 16.38418
|  | 1090 | 16.32768
|  | 1092 | 16.29944
|  | 1094 | 16.29944
|  | 1096 | 16.32768
|  | 1098 | 16.44068
|  | 1100 | 16.66667
|  | 1102 | 17.00565
|  | 1104 | 17.40113
|  | 1106 | 17.85311
|  | 1108 | 18.33333
|  | 1110 | 18.81356
|  | 1112 | 19.35028
|  | 1114 | 20
|  | 1116 | 20.84746
|  | 1118 | 21.9774
|  | 1120 | 23.41808
|  | 1122 | 25.16949
|  | 1124 | 27.23164
|  | 1126 | 29.60452
|  | 1128 | 32.28814
|  | 1130 | 35.22599
|  | 1132 | 38.47458
|  | 1134 | 38.77273
|  | 1136 | 41.5
|  | 1138 | 44
|  | 1140 | 46.5
|  | 1142 | 49
|  | 1144 | 51.5
|  | 1146 | 53.54545
|  | 1148 | 56.04545
|  | 1150 | 58.31818
|  | 1152 | 60.59091
|  | 1154 | 62.86364
|  | 1156 | 65.36364
|  | 1158 | 68.09091
|  | 1160 | 71.5
|  | 1162 | 74.68182
|  | 1164 | 78.77273
|  | 1166 | 82.86364
|  | 1168 | 87.40909
|  | 1170 | 92.18182
|  | 1172 | 97.18182
|  | 1174 | 101.95455
|  | 1176 | 107.40909
|  | 1178 | 112.40909
|  | 1180 | 116.95455
|  | 1182 | 120.59091
|  | 1184 | 123.54545
|  | 1186 | 125.13636
|  | 1188 | 125.81818
|  | 1190 | 124.90909
|  | 1192 | 122.18182
|  | 1194 | 117.86364
|  | 1196 | 111.5
|  | 1198 | 104.45455
|  | 1200 | 97.40909
|  | 1202 | 91.27273
|  | 1204 | 86.27273
|  | 1206 | 82.18182
|  | 1208 | 78.31818
|  | 1210 | 74.90909
|  | 1212 | 71.72727
|  | 1214 | 68.54545
|  | 1216 | 65.81818
|  | 1218 | 63.31818
|  | 1220 | 61.04545
|  | 1222 | 59.22727
|  | 1224 | 57.40909
|  | 1226 | 55.59091
|  | 1228 | 54
|  | 1230 | 52.40909
|  | 1232 | 51.04545
|  | 1234 | 49.45455
|  | 1236 | 48.09091
|  | 1238 | 46.95455
|  | 1240 | 45.59091
|  | 1242 | 44.22727
|  | 1244 | 43.31818
|  | 1246 | 42.40909
|  | 1248 | 41.5
|  | 1250 | 41.04545
|  | 1252 | 40.81818
|  | 1254 | 40.36364
|  | 1256 | 40.36364
|  | 1258 | 39.90909
|  | 1260 | 39.68182
|  | 1262 | 39.68182
|  | 1264 | 39.45455
|  | 1266 | 39
|  | 1268 | 38.54545
|  | 1270 | 38.31818
|  | 1272 | 38.09091
|  | 1274 | 37.86364
|  | 1276 | 37.18182
|  | 1278 | 36.95455
|  | 1280 | 36.72727
|  | 1282 | 36.04545
|  | 1284 | 35.81818
|  | 1286 | 35.13636
|  | 1288 | 34.68182
|  | 1290 | 34.22727
|  | 1292 | 33.77273
|  | 1294 | 33.54545
|  | 1296 | 33.54545
|  | 1298 | 33.31818
|  | 1300 | 33.09091
|  | 1302 | 33.31818
|  | 1304 | 33.31818
|  | 1306 | 33.54545
|  | 1308 | 33.54545
|  | 1310 | 33.54545
|  | 1312 | 34
|  | 1314 | 34.22727
|  | 1316 | 34.45455
|  | 1318 | 34.90909
|  | 1320 | 35.13636
|  | 1322 | 35.59091
|  | 1324 | 36.04545
|  | 1326 | 36.27273
|  | 1328 | 36.72727
|  | 1330 | 37.40909
|  | 1332 | 38.31818
|  | 1334 | 39.68182
|  | 1336 | 41.5
|  | 1338 | 43.54545
|  | 1340 | 46.27273
|  | 1342 | 50.13636
|  | 1344 | 54.22727
|  | 1346 | 59.68182
|  | 1348 | 65.59091
|  | 1350 | 71.72727
|  | 1352 | 78.09091
|  | 1354 | 84.45455
|  | 1356 | 90.13636
|  | 1358 | 95.36364
|  | 1360 | 100.36364
|  | 1362 | 104.90909
|  | 1364 | 109.68182
|  | 1366 | 114.45455
|  | 1368 | 119.22727
|  | 1370 | 124.68182
|  | 1372 | 129.90909
|  | 1374 | 134.45455
|  | 1376 | 138.77273
|  | 1378 | 142.40909
|  | 1380 | 145.59091
|  | 1382 | 148.09091
|  | 1384 | 150.13636
|  | 1386 | 151.72727
|  | 1388 | 153.09091
|  | 1390 | 154.68182
|  | 1392 | 155.81818
|  | 1394 | 157.18182
|  | 1396 | 157.86364
|  | 1398 | 157.63636
|  | 1400 | 156.72727
|  | 1402 | 155.59091
|  | 1404 | 154.22727
|  | 1406 | 153.31818
|  | 1408 | 153.09091
|  | 1410 | 153.31818
|  | 1412 | 153.31818
|  | 1414 | 153.31818
|  | 1416 | 152.63636
|  | 1418 | 151.72727
|  | 1420 | 151.04545
|  | 1422 | 150.36364
|  | 1424 | 150.13636
|  | 1426 | 150.36364
|  | 1428 | 150.81818
|  | 1430 | 151.27273
|  | 1432 | 151.72727
|  | 1434 | 151.95455
|  | 1436 | 151.72727
|  | 1438 | 151.04545
|  | 1440 | 150.59091
|  | 1442 | 149.90909
|  | 1444 | 149
|  | 1446 | 148.31818
|  | 1448 | 147.63636
|  | 1450 | 146.5
|  | 1452 | 146.04545
|  | 1454 | 145.59091
|  | 1456 | 145.59091
|  | 1458 | 146.27273
|  | 1460 | 148.31818
|  | 1462 | 152.18182
|  | 1464 | 158.54545
|  | 1466 | 167.63636
|  | 1468 | 178.77273
|  | 1470 | 190.59091
|  | 1472 | 201.5
|  | 1474 | 209
|  | 1476 | 212.40909
|  | 1478 | 211.5
|  | 1480 | 207.18182
|  | 1482 | 200.81818
|  | 1484 | 194
|  | 1486 | 188.54545
|  | 1488 | 184.45455
|  | 1490 | 181.5
|  | 1492 | 179.45455
|  | 1494 | 178.09091
|  | 1496 | 176.95455
|  | 1498 | 175.81818
|  | 1500 | 174.68182
|  | 1502 | 172.86364
|  | 1504 | 171.27273
|  | 1506 | 169.45455
|  | 1508 | 167.18182
|  | 1510 | 164.68182
|  | 1512 | 161.72727
|  | 1514 | 158.31818
|  | 1516 | 154.68182
|  | 1518 | 151.27273
|  | 1520 | 147.40909
|  | 1522 | 143.54545
|  | 1524 | 139.90909
|  | 1526 | 136.04545
|  | 1528 | 132.40909
|  | 1530 | 128.77273
|  | 1532 | 125.59091
|  | 1534 | 122.63636
|  | 1536 | 119.68182
|  | 1538 | 117.40909
|  | 1540 | 115.36364
|  | 1542 | 113.54545
|  | 1544 | 112.86364
|  | 1546 | 112.18182
|  | 1548 | 111.95455
|  | 1550 | 112.40909
|  | 1552 | 112.86364
|  | 1554 | 113.54545
|  | 1556 | 114.22727
|  | 1558 | 114.68182
|  | 1560 | 115.13636
|  | 1562 | 114.90909
|  | 1564 | 114.68182
|  | 1566 | 114
|  | 1568 | 113.31818
|  | 1570 | 112.40909
|  | 1572 | 111.72727
|  | 1574 | 110.81818
|  | 1576 | 110.13636
|  | 1578 | 109.45455
|  | 1580 | 108.77273
|  | 1582 | 108.09091
|  | 1584 | 107.18182
|  | 1586 | 106.5
|  | 1588 | 105.81818
|  | 1590 | 104.90909
|  | 1592 | 104
|  | 1594 | 103.31818
|  | 1596 | 102.86364
|  | 1598 | 101.95455
|  | 1600 | 101.72727
|  | 1602 | 101.27273
|  | 1604 | 101.5
|  | 1606 | 101.72727
|  | 1608 | 102.63636
|  | 1610 | 104.45455
|  | 1612 | 106.95455
|  | 1614 | 110.59091
|  | 1616 | 114.68182
|  | 1618 | 119
|  | 1620 | 122.40909
|  | 1622 | 123.31818
|  | 1624 | 122.18182
|  | 1626 | 119.90909
|  | 1628 | 117.63636
|  | 1630 | 116.27273
|  | 1632 | 115.81818
|  | 1634 | 116.04545
|  | 1636 | 116.72727
|  | 1638 | 117.63636
|  | 1640 | 118.77273
|  | 1642 | 120.59091
|  | 1644 | 122.86364
|  | 1646 | 125.81818
|  | 1648 | 129.22727
|  | 1650 | 133.54545
|  | 1652 | 139
|  | 1654 | 146.27273
|  | 1656 | 155.13636
|  | 1658 | 166.04545
|  | 1660 | 179
|  | 1662 | 193.54545
|  | 1664 | 209.22727
|  | 1666 | 225.59091
|  | 1668 | 243.09091
|  | 1670 | 261.5
|  | 1672 | 281.72727
|  | 1674 | 304.68182
|  | 1676 | 329.90909
|  | 1678 | 357.18182
|  | 1680 | 385.13636
|  | 1682 | 411.72727
|  | 1684 | 436.04545
|  | 1686 | 457.63636
|  | 1688 | 477.18182
|  | 1690 | 494.22727
|  | 1692 | 507.63636
|  | 1694 | 518.77273
|  | 1696 | 529.45455
|  | 1698 | 540.36364
|  | 1700 | 550.36364
|  | 1701.08549 | 549.66323
|  | 1703.32082 | 555.64849
|  | 1705.56203 | 540.5331
|  | 1707.80915 | 550.16783
|  | 1710.06219 | 570.10898
|  | 1712.32119 | 559.99139
|  | 1714.58617 | 541.6567
|  | 1716.85714 | 528.97834
|  | 1719.13414 | 519.86653
|  | 1721.41719 | 519.0063
|  | 1723.70631 | 529.52747
|  | 1726.00152 | 536.38032
|  | 1728.30286 | 545.39691
|  | 1730.61034 | 549.42143
|  | 1732.92399 | 533.87546
|  | 1735.24383 | 535.87449
|  | 1737.5699 | 546.26159
|  | 1739.90221 | 532.19538
|  | 1742.24078 | 516.06111
|  | 1744.58566 | 496.01048
|  | 1746.93685 | 474.3709
|  | 1749.29439 | 461.20867
|  | 1751.6583 | 445.69523
|  | 1754.02861 | 427.04739
|  | 1756.40534 | 414.16741
|  | 1758.78853 | 405.71819
|  | 1761.17818 | 399.11055
|  | 1763.57434 | 395.83042
|  | 1765.97703 | 393.04785
|  | 1768.38628 | 386.26607
|  | 1770.80211 | 378.09821
|  | 1773.22455 | 369.13
|  | 1775.65362 | 358.49559
|  | 1778.08936 | 349.74659
|  | 1780.53179 | 343.82985
|  | 1782.98094 | 339.41685
|  | 1785.43684 | 336.13326
|  | 1787.89951 | 333.81352
|  | 1790.36898 | 332.08507
|  | 1792.84529 | 331.29171
|  | 1795.32845 | 331.09541
|  | 1797.81851 | 331.05401
|  | 1800.31548 | 331.34928
|  | 1802.81939 | 330.68591
|  | 1805.33028 | 329.76204
|  | 1807.84818 | 330.23006
|  | 1810.37311 | 330.88988
|  | 1812.9051 | 330.30982
|  | 1815.44418 | 328.62476
|  | 1817.99038 | 326.89853
|  | 1820.54374 | 324.92593
|  | 1823.10428 | 321.78959
|  | 1825.67203 | 318.64881
|  | 1828.24703 | 316.64413
|  | 1830.8293 | 315.27104
|  | 1833.41887 | 313.83364
|  | 1836.01578 | 312.48532
|  | 1838.62006 | 311.99646
|  | 1841.23174 | 312.39894
|  | 1843.85084 | 312.43888
|  | 1846.47741 | 311.79012
|  | 1849.11147 | 311.67193
|  | 1851.75306 | 311.80275
|  | 1854.40221 | 311.82693
|  | 1857.05894 | 312.12476
|  | 1859.7233 | 312.74826
|  | 1862.39532 | 313.93845
|  | 1865.07503 | 314.61997
|  | 1867.76245 | 315.44107
|  | 1870.45764 | 317.29098
|  | 1873.16061 | 319.44382
|  | 1875.87141 | 322.57426
|  | 1878.59006 | 326.97209
|  | 1881.31661 | 332.87565
|  | 1884.05108 | 341.55938
|  | 1886.79351 | 353.54515
|  | 1889.54394 | 367.09544
|  | 1892.3024 | 380.43998
|  | 1895.06892 | 389.75061
|  | 1897.84355 | 395.36851
|  | 1900.62631 | 403.71787
|  | 1903.41724 | 412.41917
|  | 1906.21639 | 417.9055
|  | 1909.02378 | 422.84621
|  | 1911.83944 | 428.41892
|  | 1914.66343 | 431.36314
|  | 1917.49577 | 432.4107
|  | 1920.33651 | 433.94589
|  | 1923.18567 | 434.9968
|  | 1926.0433 | 435.05638
|  | 1928.90944 | 433.30818
|  | 1931.78412 | 430.86631
|  | 1934.66738 | 428.73734
|  | 1937.55926 | 426.71768
|  | 1940.4598 | 424.5769
|  | 1943.36903 | 423.04595
|  | 1946.287 | 423.16472
|  | 1949.21375 | 426.02176
|  | 1952.14931 | 429.69581
|  | 1955.09373 | 432.60263
|  | 1958.04704 | 435.59374
|  | 1961.00929 | 436.54446
|  | 1963.98052 | 435.92874
|  | 1966.96076 | 435.18505
|  | 1969.95007 | 432.15228
|  | 1972.94847 | 427.58554
|  | 1975.95601 | 424.02022
|  | 1978.97274 | 421.38131
|  | 1981.99869 | 417.62785
|  | 1985.03391 | 413.09849
|  | 1988.07844 | 409.20521
|  | 1991.13232 | 407.09434
|  | 1994.19561 | 408.639
|  | 1997.26833 | 412.82139
|  | 2000.35053 | 420.08966
|  | 2003.44226 | 433.2012
|  | 2006.54357 | 447.10662
|  | 2009.65449 | 460.88204
|  | 2012.77507 | 482.54532
|  | 2015.90536 | 504.62031
|  | 2019.04539 | 520.69749
|  | 2022.19523 | 539.0621
|  | 2025.35491 | 570.89254
|  | 2028.52448 | 620.0052
|  | 2031.70399 | 636.69649
|  | 2034.89347 | 654.8707
|  | 2038.09299 | 734.41507
|  | 2041.30259 | 755.54963
|  | 2044.52231 | 684.07315
|  | 2047.7522 | 656.94726
|  | 2050.99232 | 659.53912
|  | 2054.2427 | 627.0363
|  | 2057.5034 | 619.19501
|  | 2060.77447 | 630.06221
|  | 2064.05596 | 603.20198
|  | 2067.34792 | 597.20414
|  | 2070.65039 | 601.01101
|  | 2073.96343 | 590.52967
|  | 2077.28709 | 592.79449
|  | 2080.62142 | 603.51524
|  | 2083.96647 | 632.17176
|  | 2087.32229 | 653.96612
|  | 2090.68894 | 640.01735
|  | 2094.06647 | 652.09192
|  | 2097.45492 | 675.65461
|  | 2100.85437 | 726.8563
|  | 2104.26484 | 757.22847
|  | 2107.68641 | 713.54471
|  | 2111.11913 | 763.9773
|  | 2114.56304 | 763.32313
|  | 2118.01821 | 786.5279
|  | 2124.96253 | 797.58355
|  | 2128.4518 | 865.42285
|  | 2131.95254 | 871.18632
|  | 2135.46482 | 918.50158
|  | 2138.98869 | 960.67788
|  | 2142.5242 | 1006.52368
|  | 2146.07143 | 864.1876
|  | 2149.63042 | 831.44195
|  | 2153.20124 | 958.79672
|  | 2156.78393 | 791.58308
|  | 2160.37857 | 723.62978
|  | 2163.98521 | 707.0118
|  | 2167.60392 | 732.01953
|  | 2171.23475 | 983.65391
|  | 2174.87776 | 1085.10362
|  | 2178.53301 | 931.47622
|  | 2182.20058 | 760.93909
|  | 2185.88051 | 701.39473
|  | 2189.57288 | 772.21889
|  | 2193.27774 | 730.77539
|  | 2196.99516 | 703.66323
|  | 2200.7252 | 666.8111
|  | 2211.99171 | 799.32067

## Top Hat Profile
FP150QMT2 Fiber Top Hat Profile
|  | Distance (pixels) | Normalized Intensity
|  | 1 | 0.04227
|  | 2 | 0.04153
|  | 3 | 0.04547
|  | 4 | 0.04694
Product Raw Data |  | 5 | 0.04841
Square-Core, Step-Index Multimode Fiber, 400 - 2200 nm, 150 x 150 µm Core |  | 6 | 0.04964
|  | 7 | 0.0521
Item # | FP150QMT2 | 8 | 0.05579
DISCLAIMER: The data presented here are typical. Slight variations in performance data will occur from lot to lot. Please contact Technical Support with any questions regarding the use or reliability of this data. |  | 9 | 0.0548
|  | 10 | 0.05825
|  | 11 | 0.05775
|  | 12 | 0.06193
|  | 13 | 0.06513
|  | 14 | 0.0639
This data may be used in publications. However, please cite Thorlabs as the source. |  | 15 | 0.06562
|  | 16 | 0.06758
|  | 17 | 0.07225
Additional Information: |  | 18 | 0.07201
|  | 19 | 0.07741
|  | 20 | 0.07889
|  | 21 | 0.08258
|  | 22 | 0.08307
|  | 23 | 0.08454
|  | 24 | 0.08626
|  | 25 | 0.09019
|  | 26 | 0.08946
|  | 27 | 0.09486
|  | 28 | 0.0983
|  | 29 | 0.0988
|  | 30 | 0.10248
|  | 31 | 0.10347
|  | 32 | 0.10543
|  | 33 | 0.11207
|  | 34 | 0.1128
|  | 35 | 0.11403
|  | 36 | 0.11969
|  | 37 | 0.12018
|  | 38 | 0.12706
|  | 39 | 0.13197
|  | 40 | 0.13124
|  | 41 | 0.12878
|  | 42 | 0.13468
|  | 43 | 0.14033
|  | 44 | 0.14696
|  | 45 | 0.1477
|  | 46 | 0.14844
|  | 47 | 0.15262
|  | 48 | 0.15876
|  | 49 | 0.15974
|  | 50 | 0.16908
|  | 51 | 0.16957
|  | 52 | 0.17867
|  | 53 | 0.17646
|  | 54 | 0.18186
|  | 55 | 0.19096
|  | 56 | 0.19218
|  | 57 | 0.19661
|  | 58 | 0.203
|  | 59 | 0.20595
|  | 60 | 0.21234
|  | 61 | 0.21553
|  | 62 | 0.21725
|  | 63 | 0.22413
|  | 64 | 0.23249
|  | 65 | 0.23937
|  | 66 | 0.24207
|  | 67 | 0.24748
|  | 68 | 0.25264
|  | 69 | 0.26395
|  | 70 | 0.26862
|  | 71 | 0.28238
|  | 72 | 0.29835
|  | 73 | 0.29934
|  | 74 | 0.30794
|  | 75 | 0.3131
|  | 76 | 0.31801
|  | 77 | 0.32662
|  | 78 | 0.34603
|  | 79 | 0.36422
|  | 80 | 0.39371
|  | 81 | 0.43106
|  | 82 | 0.48267
|  | 83 | 0.53207
|  | 84 | 0.5886
|  | 85 | 0.6289
|  | 86 | 0.66847
|  | 87 | 0.70853
|  | 88 | 0.73163
|  | 89 | 0.75375
|  | 90 | 0.77685
|  | 91 | 0.79086
|  | 92 | 0.79577
|  | 93 | 0.8147
|  | 94 | 0.80855
|  | 95 | 0.8056
|  | 96 | 0.83116
|  | 97 | 0.83337
|  | 98 | 0.84124
|  | 99 | 0.8636
|  | 100 | 0.86237
|  | 101 | 0.85254
|  | 102 | 0.85697
|  | 103 | 0.87392
|  | 104 | 0.88376
|  | 105 | 0.88351
|  | 106 | 0.8926
|  | 107 | 0.88007
|  | 108 | 0.87786
|  | 109 | 0.89014
|  | 110 | 0.90194
|  | 111 | 0.89604
|  | 112 | 0.9157
|  | 113 | 0.91349
|  | 114 | 0.91177
|  | 115 | 0.91005
|  | 116 | 0.91767
|  | 117 | 0.9216
|  | 118 | 0.90637
|  | 119 | 0.9157
|  | 120 | 0.92455
|  | 121 | 0.92824
|  | 122 | 0.92725
|  | 123 | 0.9248
|  | 124 | 0.93291
|  | 125 | 0.94077
|  | 126 | 0.93266
|  | 127 | 0.93905
|  | 128 | 0.94003
|  | 129 | 0.93782
|  | 130 | 0.94569
|  | 131 | 0.94003
|  | 132 | 0.94126
|  | 133 | 0.93782
|  | 134 | 0.9275
|  | 135 | 0.94274
|  | 136 | 0.9565
|  | 137 | 0.94102
|  | 138 | 0.95109
|  | 139 | 0.94421
|  | 140 | 0.95478
|  | 141 | 0.9597
|  | 142 | 0.95085
|  | 143 | 0.95453
|  | 144 | 0.94888
|  | 145 | 0.96363
|  | 146 | 0.95503
|  | 147 | 0.95453
|  | 148 | 0.96609
|  | 149 | 0.9624
|  | 150 | 0.96707
|  | 151 | 0.95896
|  | 152 | 0.9737
|  | 153 | 0.95994
|  | 154 | 0.94667
|  | 155 | 0.95871
|  | 156 | 0.95576
|  | 157 | 0.94864
|  | 158 | 0.96142
|  | 159 | 0.9592
|  | 160 | 0.95994
|  | 161 | 0.95896
|  | 162 | 0.95822
|  | 163 | 0.9651
|  | 164 | 0.94986
|  | 165 | 0.96166
|  | 166 | 0.96117
|  | 167 | 0.96559
|  | 168 | 0.96166
|  | 169 | 0.97198
|  | 170 | 0.95453
|  | 171 | 0.96338
|  | 172 | 0.97714
|  | 173 | 0.96903
|  | 174 | 0.96559
|  | 175 | 0.95675
|  | 176 | 0.96584
|  | 177 | 0.96854
|  | 178 | 0.95994
|  | 179 | 0.96363
|  | 180 | 0.95945
|  | 181 | 0.97321
|  | 182 | 0.95896
|  | 183 | 0.96363
|  | 184 | 0.96019
|  | 185 | 0.96387
|  | 186 | 0.96731
|  | 187 | 0.971
|  | 188 | 0.96584
|  | 189 | 0.94937
|  | 190 | 0.95675
|  | 191 | 0.96166
|  | 192 | 0.95503
|  | 193 | 0.95797
|  | 194 | 0.97223
|  | 195 | 0.96191
|  | 196 | 0.97542
|  | 197 | 0.9737
|  | 198 | 0.96338
|  | 199 | 0.94888
|  | 200 | 0.96142
|  | 201 | 0.95453
|  | 202 | 0.96412
|  | 203 | 0.96756
|  | 204 | 0.95748
|  | 205 | 0.96338
|  | 206 | 0.96486
|  | 207 | 0.9742
|  | 208 | 0.96854
|  | 209 | 0.95994
|  | 210 | 0.95601
|  | 211 | 0.95576
|  | 212 | 0.97002
|  | 213 | 0.96559
|  | 214 | 0.95503
|  | 215 | 0.95675
|  | 216 | 0.97174
|  | 217 | 0.9769
|  | 218 | 0.95847
|  | 219 | 0.97592
|  | 220 | 0.94618
|  | 221 | 0.96314
|  | 222 | 0.94765
|  | 223 | 0.95527
|  | 224 | 0.95847
|  | 225 | 0.9592
|  | 226 | 0.9651
|  | 227 | 0.96289
|  | 228 | 0.95552
|  | 229 | 0.96781
|  | 230 | 0.95773
|  | 231 | 0.95331
|  | 232 | 0.94962
|  | 233 | 0.9651
|  | 234 | 0.96609
|  | 235 | 0.96756
|  | 236 | 0.96019
|  | 237 | 0.9538
|  | 238 | 0.96781
|  | 239 | 0.94446
|  | 240 | 0.95478
|  | 241 | 0.96559
|  | 242 | 0.97174
|  | 243 | 0.94053
|  | 244 | 0.96781
|  | 245 | 0.96584
|  | 246 | 0.95945
|  | 247 | 0.96166
|  | 248 | 0.94986
|  | 249 | 0.9651
|  | 250 | 0.96658
|  | 251 | 0.95699
|  | 252 | 0.97198
|  | 253 | 0.96928
|  | 254 | 0.94937
|  | 255 | 0.96781
|  | 256 | 0.96068
|  | 257 | 0.97026
|  | 258 | 0.96289
|  | 259 | 0.96412
|  | 260 | 0.96436
|  | 261 | 0.96068
|  | 262 | 0.9651
|  | 263 | 0.96412
|  | 264 | 0.96953
|  | 265 | 0.94937
|  | 266 | 0.9683
|  | 267 | 0.96584
|  | 268 | 0.96166
|  | 269 | 0.95257
|  | 270 | 0.95552
|  | 271 | 0.96879
|  | 272 | 0.9624
|  | 273 | 0.96486
|  | 274 | 0.96436
|  | 275 | 0.9742
|  | 276 | 0.96486
|  | 277 | 0.96928
|  | 278 | 0.95478
|  | 279 | 0.96609
|  | 280 | 0.96166
|  | 281 | 0.97051
|  | 282 | 0.97174
|  | 283 | 0.96264
|  | 284 | 0.96781
|  | 285 | 0.97149
|  | 286 | 0.96215
|  | 287 | 0.9597
|  | 288 | 0.96436
|  | 289 | 0.9828
|  | 290 | 0.97616
|  | 291 | 0.9828
|  | 292 | 0.97223
|  | 293 | 0.97592
|  | 294 | 0.94667
|  | 295 | 0.97739
|  | 296 | 0.95797
|  | 297 | 0.96092
|  | 298 | 0.95257
|  | 299 | 0.95601
|  | 300 | 0.95625
|  | 301 | 0.97616
|  | 302 | 0.96436
|  | 303 | 0.96903
|  | 304 | 0.97198
|  | 305 | 0.98132
|  | 306 | 0.97346
|  | 307 | 0.97518
|  | 308 | 0.96314
|  | 309 | 0.96879
|  | 310 | 0.97223
|  | 311 | 0.96584
|  | 312 | 0.97542
|  | 313 | 0.96756
|  | 314 | 0.96903
|  | 315 | 0.97297
|  | 316 | 0.97125
|  | 317 | 0.97616
|  | 318 | 0.94642
|  | 319 | 0.96682
|  | 320 | 0.97247
|  | 321 | 0.96928
|  | 322 | 0.95994
|  | 323 | 0.96338
|  | 324 | 0.98427
|  | 325 | 0.97026
|  | 326 | 0.97346
|  | 327 | 0.96928
|  | 328 | 0.97125
|  | 329 | 0.96879
|  | 330 | 0.97641
|  | 331 | 0.9796
|  | 332 | 0.96707
|  | 333 | 0.96707
|  | 334 | 0.96363
|  | 335 | 0.95871
|  | 336 | 0.96781
|  | 337 | 0.96363
|  | 338 | 0.97051
|  | 339 | 0.95871
|  | 340 | 0.96658
|  | 341 | 0.971
|  | 342 | 0.96338
|  | 343 | 0.96903
|  | 344 | 0.96903
|  | 345 | 0.9737
|  | 346 | 0.96781
|  | 347 | 0.96461
|  | 348 | 0.95208
|  | 349 | 0.97026
|  | 350 | 0.98108
|  | 351 | 0.96953
|  | 352 | 0.97174
|  | 353 | 0.96584
|  | 354 | 0.97518
|  | 355 | 0.96633
|  | 356 | 0.97297
|  | 357 | 0.9737
|  | 358 | 0.96879
|  | 359 | 0.96412
|  | 360 | 0.96264
|  | 361 | 0.96387
|  | 362 | 0.95994
|  | 363 | 0.96879
|  | 364 | 0.99238
|  | 365 | 0.98525
|  | 366 | 0.97641
|  | 367 | 0.97395
|  | 368 | 0.97493
|  | 369 | 0.97542
|  | 370 | 0.96142
|  | 371 | 0.98009
|  | 372 | 0.96387
|  | 373 | 0.98403
|  | 374 | 0.97641
|  | 375 | 0.97911
|  | 376 | 0.96412
|  | 377 | 0.97469
|  | 378 | 0.97985
|  | 379 | 0.95453
|  | 380 | 0.96535
|  | 381 | 0.96781
|  | 382 | 0.95748
|  | 383 | 0.96584
|  | 384 | 0.96928
|  | 385 | 0.96781
|  | 386 | 0.96117
|  | 387 | 0.98132
|  | 388 | 0.97837
|  | 389 | 0.96559
|  | 390 | 0.97764
|  | 391 | 0.97075
|  | 392 | 0.96338
|  | 393 | 0.96117
|  | 394 | 0.96633
|  | 395 | 0.97321
|  | 396 | 0.97837
|  | 397 | 0.96535
|  | 398 | 0.97493
|  | 399 | 0.96535
|  | 400 | 0.97788
|  | 401 | 0.98231
|  | 402 | 0.9737
|  | 403 | 0.97297
|  | 404 | 0.97493
|  | 405 | 0.97346
|  | 406 | 0.97297
|  | 407 | 0.97149
|  | 408 | 0.97862
|  | 409 | 0.95748
|  | 410 | 0.98206
|  | 411 | 0.96682
|  | 412 | 0.9769
|  | 413 | 0.97911
|  | 414 | 0.96781
|  | 415 | 0.97026
|  | 416 | 0.97051
|  | 417 | 0.96559
|  | 418 | 0.97469
|  | 419 | 0.97936
|  | 420 | 0.96584
|  | 421 | 0.9565
|  | 422 | 0.96977
|  | 423 | 0.9828
|  | 424 | 0.98943
|  | 425 | 0.98403
|  | 426 | 0.9737
|  | 427 | 0.97813
|  | 428 | 0.97125
|  | 429 | 0.96535
|  | 430 | 0.95994
|  | 431 | 0.98058
|  | 432 | 0.96707
|  | 433 | 0.96854
|  | 434 | 0.98009
|  | 435 | 0.97936
|  | 436 | 0.97272
|  | 437 | 0.98108
|  | 438 | 0.9828
|  | 439 | 0.97862
|  | 440 | 0.97174
|  | 441 | 0.97616
|  | 442 | 0.97616
|  | 443 | 0.98132
|  | 444 | 0.97788
|  | 445 | 0.97936
|  | 446 | 0.95945
|  | 447 | 0.97247
|  | 448 | 0.97223
|  | 449 | 0.96658
|  | 450 | 0.97813
|  | 451 | 0.97247
|  | 452 | 0.98181
|  | 453 | 0.97026
|  | 454 | 0.96707
|  | 455 | 0.96658
|  | 456 | 0.96338
|  | 457 | 0.97272
|  | 458 | 0.97764
|  | 459 | 0.97886
|  | 460 | 0.98525
|  | 461 | 0.98255
|  | 462 | 0.97886
|  | 463 | 0.96314
|  | 464 | 0.96854
|  | 465 | 0.96535
|  | 466 | 0.97862
|  | 467 | 0.96658
|  | 468 | 0.97198
|  | 469 | 0.97149
|  | 470 | 0.96854
|  | 471 | 0.97149
|  | 472 | 0.97886
|  | 473 | 0.96142
|  | 474 | 0.9683
|  | 475 | 0.96387
|  | 476 | 0.9769
|  | 477 | 0.98058
|  | 478 | 0.96953
|  | 479 | 0.96781
|  | 480 | 0.97469
|  | 481 | 0.96584
|  | 482 | 0.9828
|  | 483 | 0.96633
|  | 484 | 0.96977
|  | 485 | 0.96781
|  | 486 | 0.97493
|  | 487 | 0.98157
|  | 488 | 0.97592
|  | 489 | 0.98157
|  | 490 | 0.95896
|  | 491 | 0.98329
|  | 492 | 0.96633
|  | 493 | 0.97346
|  | 494 | 0.9651
|  | 495 | 0.96068
|  | 496 | 0.98181
|  | 497 | 0.97469
|  | 498 | 0.97051
|  | 499 | 0.96633
|  | 500 | 0.97198
|  | 501 | 0.96781
|  | 502 | 0.98329
|  | 503 | 0.97395
|  | 504 | 0.96092
|  | 505 | 0.96387
|  | 506 | 0.96191
|  | 507 | 0.97002
|  | 508 | 0.97051
|  | 509 | 0.9742
|  | 510 | 0.96658
|  | 511 | 0.97665
|  | 512 | 0.98403
|  | 513 | 0.96928
|  | 514 | 0.96805
|  | 515 | 0.96805
|  | 516 | 0.97714
|  | 517 | 0.97911
|  | 518 | 0.97592
|  | 519 | 0.96879
|  | 520 | 0.98968
|  | 521 | 0.97985
|  | 522 | 0.97641
|  | 523 | 0.97542
|  | 524 | 0.96658
|  | 525 | 0.97346
|  | 526 | 0.97764
|  | 527 | 0.96658
|  | 528 | 0.97002
|  | 529 | 0.97297
|  | 530 | 0.97198
|  | 531 | 0.97641
|  | 532 | 0.9769
|  | 533 | 0.9651
|  | 534 | 0.96117
|  | 535 | 0.97493
|  | 536 | 0.9769
|  | 537 | 0.97321
|  | 538 | 0.96609
|  | 539 | 0.97739
|  | 540 | 0.96117
|  | 541 | 0.97444
|  | 542 | 0.96805
|  | 543 | 0.95945
|  | 544 | 0.97321
|  | 545 | 0.97616
|  | 546 | 0.971
|  | 547 | 0.98353
|  | 548 | 0.95576
|  | 549 | 0.96781
|  | 550 | 0.97002
|  | 551 | 0.96977
|  | 552 | 0.97198
|  | 553 | 0.98108
|  | 554 | 0.9796
|  | 555 | 0.9683
|  | 556 | 0.97518
|  | 557 | 0.9592
|  | 558 | 0.97542
|  | 559 | 0.97542
|  | 560 | 0.96387
|  | 561 | 0.97911
|  | 562 | 0.97837
|  | 563 | 0.98181
|  | 564 | 0.97813
|  | 565 | 0.95404
|  | 566 | 0.96977
|  | 567 | 0.97174
|  | 568 | 0.97616
|  | 569 | 0.9683
|  | 570 | 0.97051
|  | 571 | 0.97223
|  | 572 | 0.96314
|  | 573 | 0.97911
|  | 574 | 0.95478
|  | 575 | 0.96559
|  | 576 | 0.97223
|  | 577 | 0.9597
|  | 578 | 0.97174
|  | 579 | 0.97026
|  | 580 | 0.95871
|  | 581 | 0.96191
|  | 582 | 0.96731
|  | 583 | 0.96117
|  | 584 | 0.95601
|  | 585 | 0.97469
|  | 586 | 0.96559
|  | 587 | 0.95773
|  | 588 | 0.94888
|  | 589 | 0.95797
|  | 590 | 0.96559
|  | 591 | 0.95822
|  | 592 | 0.94888
|  | 593 | 0.96486
|  | 594 | 0.94028
|  | 595 | 0.94888
|  | 596 | 0.94274
|  | 597 | 0.94716
|  | 598 | 0.9538
|  | 599 | 0.94028
|  | 600 | 0.94569
|  | 601 | 0.95601
|  | 602 | 0.94765
|  | 603 | 0.93954
|  | 604 | 0.94077
|  | 605 | 0.94003
|  | 606 | 0.9302
|  | 607 | 0.9447
|  | 608 | 0.93758
|  | 609 | 0.94151
|  | 610 | 0.9361
|  | 611 | 0.93831
|  | 612 | 0.93094
|  | 613 | 0.93242
|  | 614 | 0.93094
|  | 615 | 0.91792
|  | 616 | 0.93291
|  | 617 | 0.93045
|  | 618 | 0.91374
|  | 619 | 0.91767
|  | 620 | 0.93414
|  | 621 | 0.91153
|  | 622 | 0.92652
|  | 623 | 0.90809
|  | 624 | 0.90784
|  | 625 | 0.90342
|  | 626 | 0.91374
|  | 627 | 0.89998
|  | 628 | 0.90833
|  | 629 | 0.89678
|  | 630 | 0.90415
|  | 631 | 0.9044
|  | 632 | 0.88498
|  | 633 | 0.88081
|  | 634 | 0.87835
|  | 635 | 0.87663
|  | 636 | 0.86581
|  | 637 | 0.85648
|  | 638 | 0.86975
|  | 639 | 0.86827
|  | 640 | 0.85721
|  | 641 | 0.86581
|  | 642 | 0.85942
|  | 643 | 0.85279
|  | 644 | 0.85205
|  | 645 | 0.84493
|  | 646 | 0.85181
|  | 647 | 0.85033
|  | 648 | 0.83116
|  | 649 | 0.82526
|  | 650 | 0.83804
|  | 651 | 0.82207
|  | 652 | 0.82207
|  | 653 | 0.82748
|  | 654 | 0.82232
|  | 655 | 0.80437
|  | 656 | 0.80093
|  | 657 | 0.80315
|  | 658 | 0.7857
|  | 659 | 0.78963
|  | 660 | 0.7857
|  | 661 | 0.77611
|  | 662 | 0.77292
|  | 663 | 0.7594
|  | 664 | 0.76063
|  | 665 | 0.7626
|  | 666 | 0.76677
|  | 667 | 0.74539
|  | 668 | 0.73237
|  | 669 | 0.72573
|  | 670 | 0.71344
|  | 671 | 0.70484
|  | 672 | 0.67855
|  | 673 | 0.68125
|  | 674 | 0.67732
|  | 675 | 0.66601
|  | 676 | 0.66306
|  | 677 | 0.63947
|  | 678 | 0.61489
|  | 679 | 0.57975
|  | 680 | 0.53084
|  | 681 | 0.47702
|  | 682 | 0.435
|  | 683 | 0.37478
|  | 684 | 0.33546
|  | 685 | 0.29098
|  | 686 | 0.25313
|  | 687 | 0.22585
|  | 688 | 0.21209
|  | 689 | 0.203
|  | 690 | 0.19145
|  | 691 | 0.18997
|  | 692 | 0.18137
|  | 693 | 0.17105
|  | 694 | 0.16466
|  | 695 | 0.15606
|  | 696 | 0.1423
|  | 697 | 0.1423
|  | 698 | 0.12755
|  | 699 | 0.12239
|  | 700 | 0.12042
|  | 701 | 0.12067
|  | 702 | 0.10936
|  | 703 | 0.10666
|  | 704 | 0.10543
|  | 705 | 0.09806
|  | 706 | 0.09216
|  | 707 | 0.087
|  | 708 | 0.08282
|  | 709 | 0.08036
|  | 710 | 0.07987
|  | 711 | 0.07864
|  | 712 | 0.07373
|  | 713 | 0.07152
|  | 714 | 0.06832
|  | 715 | 0.06341
|  | 716 | 0.06218
|  | 717 | 0.06021
|  | 718 | 0.05751
|  | 719 | 0.05333
|  | 720 | 0.05259
|  | 721 | 0.04743
|  | 722 | 0.04817
|  | 723 | 0.04375
|  | 724 | 0.04497
|  | 725 | 0.04153
|  | 726 | 0.04104
|  | 727 | 0.03809
|  | 728 | 0.03809
|  | 729 | 0.03539
|  | 730 | 0.03441
|  | 731 | 0.03195
|  | 732 | 0.03097

## FRD
FP150QMT2 Fiber Focal Ratio Degradation (FRD)
Output Focal Ratio
|  | Input Focal Ratio | Ideal Fiber | FP150QMT2 | FT200EMT | FT300EMT
|  | 3 | 3 | 3.25 | 3.19 | 2.86
|  | 4 | 4 | 4.02 | 3.45 | 3.59
|  | 5 | 5 | 4.82 | 4.12 | 4.33
|  | 6 | 6 | 5.45 | 4.57 | 4.69
Product Raw Data |  | 8 | 8 | 6.26 | 5.82 | 6.03
Square-Core, Step-Index Multimode Fiber, 400 - 2200 nm, 150 x 150 µm Core |  | 10 | 10 | 7.04 | 6.76 | 6.5
|  | 12 | 12 | 7.34 | 7.04 | 7.04
Item # | FP150QMT2 | 15 | 15 | 7.68 | 7.34 | 7.39
DISCLAIMER: The data presented here are typical. Slight variations in performance data will occur from lot to lot. Please contact Technical Support with any questions regarding the use or reliability of this data.
This data may be used in publications. However, please cite Thorlabs as the source.
Additional Information: