## Transmission
% Transmission
|  | λ (nm) | P-polarized | S-polarized
|  | 2100 | 10.58959 | 15.23865
|  | 2090 | 10.99768 | 15.70739
|  | 2080 | 11.61007 | 16.33664
|  | 2070 | 12.21224 | 16.99755
Product Raw Data |  | 2060 | 12.74241 | 17.71043
Non-Polarizing Beamsplitter Cube, AR-Coating: 1100 - 1600 nm |  | 2050 | 13.23244 | 18.25525
|  | 2040 | 13.66121 | 18.67774
Item # | CMBS009, BS012, BS006, BS018, BS015, BS033, CCM5-BS018(/M), CCM1-BS015(/M) | 2030 | 14.07584 | 19.07053
|  | 2020 | 14.37733 | 19.39337
|  | 2010 | 14.78839 | 19.77138
|  | 2000 | 15.29135 | 20.26619
|  | 1990 | 15.76252 | 20.71363
DISCLAIMER: The data presented here are typical. Slight variations in performance data will occur from lot to lot. Please contact Technical Support with any questions regarding the use or reliability of this data. |  | 1980 | 16.26354 | 21.20108
|  | 1970 | 16.84949 | 21.77473
|  | 1960 | 17.45601 | 22.3576
|  | 1950 | 18.12427 | 22.9172
|  | 1940 | 18.77363 | 23.55515
|  | 1930 | 19.18076 | 23.9285
|  | 1920 | 19.191 | 23.92725
Additional Information: |  | 1910 | 18.44554 | 23.20323
|  | 1900 | 18.64926 | 23.33595
|  | 1890 | 19.03159 | 23.65052
|  | 1880 | 20.10935 | 24.59057
|  | 1870 | 22.6241 | 26.93591
|  | 1860 | 21.70043 | 25.99537
|  | 1850 | 22.1378 | 26.34241
|  | 1840 | 22.95853 | 27.04913
|  | 1830 | 23.11326 | 27.13265
|  | 1820 | 23.5148 | 27.4198
|  | 1810 | 24.04171 | 27.84778
|  | 1800 | 24.73467 | 28.38899
|  | 1790 | 25.66054 | 29.19225
|  | 1780 | 26.7707 | 30.15968
|  | 1770 | 27.5037 | 30.70275
|  | 1760 | 27.48535 | 30.53161
|  | 1750 | 27.55625 | 30.48642
|  | 1740 | 28.0156 | 30.79368
|  | 1730 | 28.72473 | 31.31285
|  | 1720 | 29.42055 | 31.86036
|  | 1710 | 30.14666 | 32.42956
|  | 1700 | 30.77663 | 32.9106
|  | 1690 | 31.40516 | 33.35723
|  | 1680 | 31.94922 | 33.74298
|  | 1670 | 32.54409 | 34.18155
|  | 1660 | 33.2291 | 34.69573
|  | 1650 | 33.88743 | 35.17028
|  | 1640 | 34.38098 | 35.47623
|  | 1630 | 34.91378 | 35.80724
|  | 1620 | 35.65633 | 36.36745
|  | 1610 | 36.41346 | 36.89973
|  | 1600 | 37.05367 | 37.35445
|  | 1590 | 37.57549 | 37.67516
|  | 1580 | 38.05859 | 37.97693
|  | 1570 | 38.52706 | 38.26528
|  | 1560 | 39.13088 | 38.69716
|  | 1550 | 39.79279 | 39.18456
|  | 1540 | 40.42499 | 39.64473
|  | 1530 | 41.00348 | 40.04088
|  | 1520 | 41.52997 | 40.36607
|  | 1510 | 41.9545 | 40.59863
|  | 1500 | 42.42651 | 40.90336
|  | 1490 | 42.95348 | 41.28773
|  | 1480 | 43.48052 | 41.69954
|  | 1470 | 43.97326 | 42.07759
|  | 1460 | 44.27718 | 42.21546
|  | 1450 | 44.47443 | 42.27891
|  | 1440 | 44.72865 | 42.37938
|  | 1430 | 44.93538 | 42.44812
|  | 1420 | 44.94256 | 42.34481
|  | 1410 | 44.80803 | 42.11689
|  | 1400 | 45.1146 | 42.35822
|  | 1390 | 46.69616 | 43.80609
|  | 1380 | 48.32379 | 45.23714
|  | 1370 | 48.54984 | 45.24511
|  | 1360 | 49.32561 | 45.89726
|  | 1350 | 49.58067 | 46.00728
|  | 1340 | 49.81486 | 46.14343
|  | 1330 | 50.47791 | 46.81438
|  | 1320 | 51.21655 | 47.533
|  | 1310 | 51.76274 | 47.94569
|  | 1300 | 52.02562 | 48.01527
|  | 1290 | 52.2525 | 48.14572
|  | 1280 | 52.57462 | 48.36607
|  | 1270 | 52.8357 | 48.53053
|  | 1260 | 53.01753 | 48.62629
|  | 1250 | 53.26764 | 48.80606
|  | 1240 | 53.73503 | 49.17913
|  | 1230 | 54.16558 | 49.51004
|  | 1220 | 54.40059 | 49.64972
|  | 1210 | 54.60031 | 49.83304
|  | 1200 | 54.94031 | 50.2482
|  | 1190 | 55.26985 | 50.42256
|  | 1180 | 55.46496 | 50.32364
|  | 1170 | 55.65728 | 50.48833
|  | 1160 | 55.89357 | 50.69037
|  | 1150 | 56.11599 | 50.91394
|  | 1140 | 56.3527 | 51.14818
|  | 1130 | 56.56605 | 51.26877
|  | 1120 | 56.54737 | 51.23293
|  | 1110 | 56.59415 | 51.28537
|  | 1100 | 56.66651 | 51.3889
|  | 1090 | 56.68154 | 51.47278
|  | 1080 | 56.58705 | 51.46896
|  | 1070 | 56.35395 | 51.36085
|  | 1060 | 55.98506 | 51.17361
|  | 1050 | 55.53948 | 50.91643
|  | 1040 | 55.00358 | 50.66409
|  | 1030 | 54.21736 | 50.25107
|  | 1020 | 53.2639 | 49.69957
|  | 1010 | 52.12574 | 49.0069
|  | 1000 | 50.77654 | 48.15206
|  | 990 | 49.20139 | 47.15236
|  | 980 | 47.43835 | 45.98612
|  | 970 | 45.43951 | 44.60292
|  | 960 | 43.25348 | 43.09248
|  | 950 | 40.9721 | 41.51141
|  | 940 | 38.65971 | 39.84889
|  | 930 | 36.27737 | 38.03274
|  | 920 | 33.7784 | 36.10881
|  | 910 | 31.31022 | 34.19415
|  | 900 | 28.9122 | 32.26134
|  | 890 | 26.65901 | 30.40461
|  | 880 | 24.50817 | 28.60734
|  | 870 | 22.45607 | 26.81899
|  | 860 | 20.47688 | 25.00395
|  | 850 | 18.68271 | 23.20298
|  | 840 | 17.02659 | 21.86658
|  | 830 | 15.85714 | 20.80156
|  | 820 | 14.86526 | 19.91562
|  | 810 | 14.02676 | 19.20722
|  | 800 | 13.34032 | 18.6833