## Transmission
PTFE Transmission
|  | Wavelength (µm) | Transmission (%)
|  | 0.14462 | 0.72675
|  | 0.86312 | 46.2173
|  | 1.58163 | 78.1702
|  | 2.30013 | 87.6913
Product Raw Data |  | 3.01863 | 89.6465
Uncoated, 0.1 mm Thick Sample |  | 3.73713 | 88.5413
|  | 4.5109 | 85.651
Item # | Polytetrafluoroethylene (PTFE) | 5.2294 | 83.7808
|  | 5.9479 | 83.7808
DISCLAIMER: The data presented here are typical. Slight variations in performance data will occur from lot to lot. Please contact Technical Support with any questions regarding the use or reliability of this data. |  | 6.6664 | 78.3402
|  | 7.3849 | 70.0943
|  | 8.10341 | 0.47172
|  | 8.82191 | 4.72219
|  | 9.54041 | 62.3585
|  | 10.2589 | 69.5843
This data may be used in publications. However, please cite Thorlabs as the source. |  | 10.9774 | 67.9691
|  | 11.6959 | 62.4435
|  | 12.4144 | 51.6473
Additional Information: |  | 13.1882 | 27.8447
|  | 13.9067 | 21.9791
|  | 14.6252 | 24.1893
|  | 15.3437 | 5.31725
|  | 16.0622 | 2.0869
|  | 16.7807 | 13.9882
|  | 17.4992 | 11.863
|  | 18.2177 | 1.1518
|  | 18.9362 | 0.21669
|  | 19.6547 | 0.3017
|  | 20.3732 | 10.3328
|  | 21.147 | 38.2158
|  | 21.8655 | 57.1729
|  | 22.584 | 66.0139
|  | 23.3025 | 70.5194
|  | 24.021 | 78.2552
|  | 24.7395 | 79.9554
|  | 25.458 | 74.7698
|  | 26.1765 | 72.3046
|  | 26.895 | 79.7854
|  | 27.6135 | 86.1611
|  | 28.332 | 85.566
|  | 29.0505 | 80.8905
|  | 29.8242 | 77.4901
|  | 30.5428 | 76.9801
|  | 31.2613 | 78.4252
|  | 31.9798 | 81.4006
|  | 32.6983 | 83.5258
|  | 33.4168 | 76.555
|  | 34.1353 | 71.4545
|  | 34.8538 | 72.8996
|  | 35.5723 | 75.79
|  | 36.2908 | 78.8503
|  | 37.0093 | 81.4856
|  | 37.783 | 83.4408
|  | 38.5015 | 84.3759
|  | 39.22 | 83.5258
|  | 39.9385 | 82.4207
|  | 40.657 | 81.4006
|  | 41.3755 | 78.3402
|  | 42.094 | 75.1099
|  | 42.8125 | 71.1144
|  | 43.531 | 67.5441
|  | 44.2495 | 63.4636
|  | 44.968 | 53.9426
|  | 45.6865 | 39.916
|  | 46.4603 | 28.9498
|  | 47.1788 | 29.6299
|  | 47.8973 | 40.3411
|  | 48.6158 | 54.5376
|  | 49.3343 | 68.5642
|  | 50.0528 | 74.6848