## Insertion Loss
RB31 Insertion Loss
|  | 488 nm Channel |  | 633 nm Channel
|  | Wavelength (nm) | Insertion Loss (dB) | Wavelength (nm) | Insertion Loss (dB)
|  | 450.4 | 0.7288 | 450.4 | 8.4338
|  | 450.9547 | 0.8888 | 450.9547 | 8.5395
|  | 451.5094 | 0.7841 | 451.5094 | 8.6729
|  | 452.0641 | 0.7995 | 452.0641 | 8.8041
Product Raw Data |  | 452.6188 | 0.7604 | 452.6188 | 8.9184
Wavelength Combiner: 488 nm and 633 nm |  | 453.1735 | 0.7418 | 453.1735 | 9.0324
|  | 453.7283 | 0.8666 | 453.7283 | 9.1572
Item # | RB31A1, RB31B1, RB31F1 | 454.283 | 0.7275 | 454.283 | 9.2769
DISCLAIMER: The data presented here are typical. Slight variations in performance data will occur from lot to lot. Please contact Technical Support with any questions regarding the use or reliability of this data. |  | 454.8377 | 0.6466 | 454.8377 | 9.4158
|  | 455.3924 | 0.638 | 455.3924 | 9.5465
|  | 455.9471 | 0.7312 | 455.9471 | 9.6796
|  | 456.5018 | 0.6778 | 456.5018 | 9.8448
|  | 457.0565 | 0.6134 | 457.0565 | 9.9839
|  | 457.6112 | 0.5448 | 457.6112 | 10.1436
This data may be used in publications. However, please cite Thorlabs as the source. |  | 458.1659 | 0.5495 | 458.1659 | 10.2971
|  | 458.7206 | 0.4837 | 458.7206 | 10.4419
|  | 459.2754 | 0.5195 | 459.2754 | 10.5961
Additional Information: |  | 459.8301 | 0.4893 | 459.8301 | 10.7318
This data is provided as an example of combiner performance. Insertion loss curves for each combiner will vary within specifications |  | 460.3848 | 0.5136 | 460.3848 | 10.8807
|  | 460.9395 | 0.4296 | 460.9395 | 11.0583
|  | 461.4942 | 0.4469 | 461.4942 | 11.2104
|  | 462.0489 | 0.459 | 462.0489 | 11.4479
|  | 462.6036 | 0.4343 | 462.6036 | 11.6154
|  | 463.1583 | 0.4095 | 463.1583 | 11.7847
|  | 463.713 | 0.4073 | 463.713 | 11.9262
|  | 464.2677 | 0.3712 | 464.2677 | 12.1382
|  | 464.8224 | 0.3622 | 464.8224 | 12.3107
|  | 465.3772 | 0.324 | 465.3772 | 12.5193
|  | 465.9319 | 0.324 | 465.9319 | 12.8131
|  | 466.4866 | 0.301 | 466.4866 | 12.9935
|  | 467.0413 | 0.2749 | 467.0413 | 13.1512
|  | 467.596 | 0.2815 | 467.596 | 13.4151
|  | 468.1507 | 0.2698 | 468.1507 | 13.6691
|  | 468.7054 | 0.2372 | 468.7054 | 13.9116
|  | 469.2601 | 0.2581 | 469.2601 | 14.1335
|  | 469.8148 | 0.2417 | 469.8148 | 14.3943
|  | 470.3695 | 0.2022 | 470.3695 | 14.7225
|  | 470.9242 | 0.1902 | 470.9242 | 15.0196
|  | 471.479 | 0.1921 | 471.479 | 15.2096
|  | 472.0337 | 0.185 | 472.0337 | 15.531
|  | 472.5884 | 0.1682 | 472.5884 | 16.185
|  | 473.1431 | 0.1659 | 473.1431 | 16.7723
|  | 473.6978 | 0.149 | 473.6978 | 17.4732
|  | 474.2525 | 0.1363 | 474.2525 | 17.8526
|  | 474.8072 | 0.1341 | 474.8072 | 18.2361
|  | 475.3619 | 0.1301 | 475.3619 | 18.5662
|  | 475.9166 | 0.121 | 475.9166 | 18.9623
|  | 476.4713 | 0.1108 | 476.4713 | 19.4088
|  | 477.0261 | 0.1087 | 477.0261 | 19.8208
|  | 477.5808 | 0.1001 | 477.5808 | 20.2702
|  | 478.1355 | 0.0959 | 478.1355 | 20.7254
|  | 478.6902 | 0.0964 | 478.6902 | 21.2335
|  | 479.2449 | 0.084 | 479.2449 | 21.7792
|  | 479.7996 | 0.0764 | 479.7996 | 22.293
|  | 480.3543 | 0.0663 | 480.3543 | 22.7956
|  | 480.909 | 0.0611 | 480.909 | 23.387
|  | 481.4637 | 0.0586 | 481.4637 | 24.1401
|  | 482.0184 | 0.0447 | 482.0184 | 24.8131
|  | 482.5731 | 0.039 | 482.5731 | 25.5528
|  | 483.1279 | 0.0542 | 483.1279 | 26.2633
|  | 483.6826 | 0.0528 | 483.6826 | 27.228
|  | 484.2373 | 0.0422 | 484.2373 | 28.156
|  | 484.792 | 0.0435 | 484.792 | 28.8726
|  | 485.3467 | 0.0397 | 485.3467 | 29.3088
|  | 485.9014 | 0.0403 | 485.9014 | 29.5832
|  | 486.4561 | 0.0439 | 486.4561 | 30.4074
|  | 487.0108 | 0.0448 | 487.0108 | 31.1113
|  | 487.5655 | 0.0429 | 487.5655 | 30.6872
|  | 488.1202 | 0.0374 | 488.1202 | 29.956
|  | 488.6749 | 0.0379 | 488.6749 | 29.4587
|  | 489.2297 | 0.041 | 489.2297 | 28.5007
|  | 489.7844 | 0.0483 | 489.7844 | 27.9125
|  | 490.3391 | 0.0525 | 490.3391 | 26.9479
|  | 490.8938 | 0.0482 | 490.8938 | 26.1066
|  | 491.4485 | 0.0466 | 491.4485 | 25.4803
|  | 492.0032 | 0.0478 | 492.0032 | 24.8377
|  | 492.5579 | 0.0571 | 492.5579 | 24.0658
|  | 493.1126 | 0.0637 | 493.1126 | 23.7459
|  | 493.6673 | 0.062 | 493.6673 | 22.8699
|  | 494.222 | 0.0689 | 494.222 | 22.323
|  | 494.7768 | 0.0713 | 494.7768 | 21.8282
|  | 495.3315 | 0.0736 | 495.3315 | 21.3577
|  | 495.8862 | 0.0759 | 495.8862 | 20.8022
|  | 496.4409 | 0.0873 | 496.4409 | 20.3449
|  | 496.9956 | 0.097 | 496.9956 | 19.8334
|  | 497.5503 | 0.0933 | 497.5503 | 19.3288
|  | 498.105 | 0.1034 | 498.105 | 19.082
|  | 498.6597 | 0.1093 | 498.6597 | 18.6256
|  | 499.2144 | 0.1142 | 499.2144 | 18.1132
|  | 499.7691 | 0.1167 | 499.7691 | 17.8629
|  | 500.3238 | 0.1193 | 500.3238 | 17.5655
|  | 500.8786 | 0.124 | 500.8786 | 17.1436
|  | 501.4333 | 0.1316 | 501.4333 | 16.19
|  | 501.988 | 0.1428 | 501.988 | 15.9484
|  | 502.5427 | 0.1497 | 502.5427 | 15.8104
|  | 503.0974 | 0.1566 | 503.0974 | 15.2955
|  | 503.6521 | 0.1642 | 503.6521 | 15.1063
|  | 504.2068 | 0.1731 | 504.2068 | 14.7486
|  | 504.7615 | 0.1878 | 504.7615 | 14.546
|  | 505.3162 | 0.1973 | 505.3162 | 14.3028
|  | 505.8709 | 0.2032 | 505.8709 | 13.9707
|  | 506.4257 | 0.2082 | 506.4257 | 13.6708
|  | 506.9804 | 0.2198 | 506.9804 | 13.4422
|  | 507.5351 | 0.2332 | 507.5351 | 13.2048
|  | 508.0898 | 0.244 | 508.0898 | 12.9678
|  | 508.6445 | 0.2529 | 508.6445 | 12.6841
|  | 509.1992 | 0.2645 | 509.1992 | 12.4783
|  | 509.7539 | 0.2866 | 509.7539 | 12.3368
|  | 510.3086 | 0.2876 | 510.3086 | 12.0757
|  | 510.8633 | 0.3089 | 510.8633 | 11.8209
|  | 511.418 | 0.3146 | 511.418 | 11.6445
|  | 511.9727 | 0.3325 | 511.9727 | 11.436
|  | 512.5275 | 0.3408 | 512.5275 | 11.2691
|  | 513.0822 | 0.3654 | 513.0822 | 11.1084
|  | 513.6369 | 0.3818 | 513.6369 | 10.9527
|  | 514.1916 | 0.3952 | 514.1916 | 10.7355
|  | 514.7463 | 0.4155 | 514.7463 | 10.5474
|  | 515.301 | 0.4273 | 515.301 | 10.379
|  | 515.8557 | 0.4436 | 515.8557 | 10.2147
|  | 516.4104 | 0.454 | 516.4104 | 10.0745
|  | 516.9651 | 0.4865 | 516.9651 | 9.9285
|  | 517.5198 | 0.4945 | 517.5198 | 9.7796
|  | 518.0745 | 0.5149 | 518.0745 | 9.6311
|  | 518.6293 | 0.5416 | 518.6293 | 9.473
|  | 519.184 | 0.5532 | 519.184 | 9.3251
|  | 519.7387 | 0.5779 | 519.7387 | 9.1717
|  | 520.2934 | 0.599 | 520.2934 | 9.0218
|  | 520.8481 | 0.6186 | 520.8481 | 8.8902
|  | 521.4028 | 0.6401 | 521.4028 | 8.755
|  | 521.9575 | 0.6664 | 521.9575 | 8.6252
|  | 522.5122 | 0.6866 | 522.5122 | 8.5029
|  | 523.0669 | 0.7198 | 523.0669 | 8.3829
|  | 523.6216 | 0.7388 | 523.6216 | 8.269
|  | 524.1764 | 0.7638 | 524.1764 | 8.1472
|  | 524.7311 | 0.7807 | 524.7311 | 8.015
|  | 525.2858 | 0.81 | 525.2858 | 7.8937
|  | 525.8405 | 0.8342 | 525.8405 | 7.7891
|  | 526.3952 | 0.8589 | 526.3952 | 7.6692
|  | 526.9499 | 0.8893 | 526.9499 | 7.5423
|  | 527.5046 | 0.9136 | 527.5046 | 7.4299
|  | 528.0593 | 0.9427 | 528.0593 | 7.3066
|  | 528.614 | 0.9728 | 528.614 | 7.2015
|  | 529.1687 | 0.9987 | 529.1687 | 7.1188
|  | 529.7234 | 1.0238 | 529.7234 | 7.0156
|  | 530.2782 | 1.0475 | 530.2782 | 6.9021
|  | 530.8329 | 1.0818 | 530.8329 | 6.8029
|  | 531.3876 | 1.117 | 531.3876 | 6.6956
|  | 531.9423 | 1.1432 | 531.9423 | 6.5946
|  | 532.497 | 1.1784 | 532.497 | 6.5002
|  | 533.0517 | 1.2086 | 533.0517 | 6.4152
|  | 533.6064 | 1.2361 | 533.6064 | 6.3148
|  | 534.1611 | 1.2734 | 534.1611 | 6.2208
|  | 534.7158 | 1.303 | 534.7158 | 6.1387
|  | 535.2705 | 1.3324 | 535.2705 | 6.0493
|  | 535.8253 | 1.3688 | 535.8253 | 5.9552
|  | 536.38 | 1.4029 | 536.38 | 5.8714
|  | 536.9347 | 1.4318 | 536.9347 | 5.7854
|  | 537.4894 | 1.4648 | 537.4894 | 5.6963
|  | 538.0441 | 1.505 | 538.0441 | 5.6105
|  | 538.5988 | 1.5366 | 538.5988 | 5.5279
|  | 539.1535 | 1.5749 | 539.1535 | 5.4519
|  | 539.7082 | 1.6128 | 539.7082 | 5.3635
|  | 540.2629 | 1.6533 | 540.2629 | 5.2865
|  | 540.8176 | 1.6888 | 540.8176 | 5.2244
|  | 541.3723 | 1.7189 | 541.3723 | 5.1506
|  | 541.9271 | 1.7516 | 541.9271 | 5.0774
|  | 542.4818 | 1.7874 | 542.4818 | 4.9976
|  | 543.0365 | 1.8263 | 543.0365 | 4.9237
|  | 543.5912 | 1.8742 | 543.5912 | 4.8499
|  | 544.1459 | 1.9139 | 544.1459 | 4.786
|  | 544.7006 | 1.9553 | 544.7006 | 4.7123
|  | 545.2553 | 1.9969 | 545.2553 | 4.6381
|  | 545.81 | 2.0372 | 545.81 | 4.573
|  | 546.3647 | 2.0716 | 546.3647 | 4.513
|  | 546.9194 | 2.1123 | 546.9194 | 4.4431
|  | 547.4741 | 2.1589 | 547.4741 | 4.38
|  | 548.0289 | 2.1986 | 548.0289 | 4.318
|  | 548.5836 | 2.237 | 548.5836 | 4.2414
|  | 549.1383 | 2.2859 | 549.1383 | 4.1814
|  | 549.693 | 2.3319 | 549.693 | 4.1202
|  | 550.2477 | 2.3699 | 550.2477 | 4.0615
|  | 550.8024 | 2.4153 | 550.8024 | 3.998
|  | 551.3571 | 2.4634 | 551.3571 | 3.9335
|  | 551.9118 | 2.5054 | 551.9118 | 3.8687
|  | 552.4665 | 2.5483 | 552.4665 | 3.813
|  | 553.0212 | 2.5933 | 553.0212 | 3.7589
|  | 553.576 | 2.6445 | 553.576 | 3.6918
|  | 554.1307 | 2.6978 | 554.1307 | 3.6385
|  | 554.6854 | 2.745 | 554.6854 | 3.5787
|  | 555.2401 | 2.7956 | 555.2401 | 3.5172
|  | 555.7948 | 2.8441 | 555.7948 | 3.4644
|  | 556.3495 | 2.8912 | 556.3495 | 3.4084
|  | 556.9042 | 2.9407 | 556.9042 | 3.346
|  | 557.4589 | 2.9918 | 557.4589 | 3.2941
|  | 558.0136 | 3.0474 | 558.0136 | 3.237
|  | 558.5683 | 3.0962 | 558.5683 | 3.1868
|  | 559.123 | 3.1479 | 559.123 | 3.1245
|  | 559.6778 | 3.2022 | 559.6778 | 3.067
|  | 560.2325 | 3.258 | 560.2325 | 3.0297
|  | 560.7872 | 3.3125 | 560.7872 | 2.9713
|  | 561.3419 | 3.3668 | 561.3419 | 2.9249
|  | 561.8966 | 3.4276 | 561.8966 | 2.8734
|  | 562.4513 | 3.4821 | 562.4513 | 2.8271
|  | 563.006 | 3.5387 | 563.006 | 2.7715
|  | 563.5607 | 3.5933 | 563.5607 | 2.7193
|  | 564.1154 | 3.6524 | 564.1154 | 2.6754
|  | 564.6701 | 3.7076 | 564.6701 | 2.6238
|  | 565.2248 | 3.7658 | 565.2248 | 2.5751
|  | 565.7796 | 3.8221 | 565.7796 | 2.53
|  | 566.3343 | 3.8878 | 566.3343 | 2.4868
|  | 566.889 | 3.954 | 566.889 | 2.4438
|  | 567.4437 | 4.0157 | 567.4437 | 2.3944
|  | 567.9984 | 4.0752 | 567.9984 | 2.3501
|  | 568.5531 | 4.1395 | 568.5531 | 2.3022
|  | 569.1078 | 4.1966 | 569.1078 | 2.2623
|  | 569.6625 | 4.2703 | 569.6625 | 2.2221
|  | 570.2172 | 4.3385 | 570.2172 | 2.1806
|  | 570.7719 | 4.3961 | 570.7719 | 2.1386
|  | 571.3267 | 4.4619 | 571.3267 | 2.097
|  | 571.8814 | 4.5306 | 571.8814 | 2.0569
|  | 572.4361 | 4.6042 | 572.4361 | 2.0177
|  | 572.9908 | 4.6787 | 572.9908 | 1.9744
|  | 573.5455 | 4.7419 | 573.5455 | 1.9339
|  | 574.1002 | 4.8093 | 574.1002 | 1.8999
|  | 574.6549 | 4.8912 | 574.6549 | 1.8636
|  | 575.2096 | 4.9623 | 575.2096 | 1.8269
|  | 575.7643 | 5.0392 | 575.7643 | 1.7866
|  | 576.319 | 5.1036 | 576.319 | 1.7508
|  | 576.8737 | 5.1893 | 576.8737 | 1.7154
|  | 577.4285 | 5.2621 | 577.4285 | 1.6757
|  | 577.9832 | 5.3422 | 577.9832 | 1.6407
|  | 578.5379 | 5.4176 | 578.5379 | 1.6081
|  | 579.0926 | 5.5001 | 579.0926 | 1.5717
|  | 579.6473 | 5.5839 | 579.6473 | 1.5399
|  | 580.202 | 5.6693 | 580.202 | 1.5076
|  | 580.7567 | 5.751 | 580.7567 | 1.4729
|  | 581.3114 | 5.828 | 581.3114 | 1.4423
|  | 581.8661 | 5.9085 | 581.8661 | 1.4101
|  | 582.4208 | 5.9943 | 582.4208 | 1.3773
|  | 582.9756 | 6.0873 | 582.9756 | 1.3482
|  | 583.5303 | 6.1743 | 583.5303 | 1.3185
|  | 584.085 | 6.2644 | 584.085 | 1.2859
|  | 584.6397 | 6.3488 | 584.6397 | 1.254
|  | 585.1944 | 6.4445 | 585.1944 | 1.2226
|  | 585.7491 | 6.5319 | 585.7491 | 1.1972
|  | 586.3038 | 6.6223 | 586.3038 | 1.1703
|  | 586.8585 | 6.7208 | 586.8585 | 1.1412
|  | 587.4132 | 6.8216 | 587.4132 | 1.1163
|  | 587.9679 | 6.9263 | 587.9679 | 1.0918
|  | 588.5226 | 7.0157 | 588.5226 | 1.0638
|  | 589.0774 | 7.1192 | 589.0774 | 1.0398
|  | 589.6321 | 7.2246 | 589.6321 | 1.0145
|  | 590.1868 | 7.327 | 590.1868 | 0.9872
|  | 590.7415 | 7.415 | 590.7415 | 0.9582
|  | 591.2962 | 7.5231 | 591.2962 | 0.9357
|  | 591.8509 | 7.6308 | 591.8509 | 0.9134
|  | 592.4056 | 7.7478 | 592.4056 | 0.8856
|  | 592.9603 | 7.8539 | 592.9603 | 0.8583
|  | 593.515 | 7.9657 | 593.515 | 0.8367
|  | 594.0697 | 8.0779 | 594.0697 | 0.8166
|  | 594.6244 | 8.19 | 594.6244 | 0.8041
|  | 595.1792 | 8.3162 | 595.1792 | 0.7871
|  | 595.7339 | 8.429 | 595.7339 | 0.7556
|  | 596.2886 | 8.5467 | 596.2886 | 0.7363
|  | 596.8433 | 8.6879 | 596.8433 | 0.7184
|  | 597.398 | 8.8059 | 597.398 | 0.6981
|  | 597.9527 | 8.9142 | 597.9527 | 0.675
|  | 598.5074 | 9.0634 | 598.5074 | 0.6579
|  | 599.0621 | 9.1976 | 599.0621 | 0.6411
|  | 599.6168 | 9.3318 | 599.6168 | 0.6182
|  | 600.1715 | 9.4732 | 600.1715 | 0.6094
|  | 600.7263 | 9.5956 | 600.7263 | 0.5861
|  | 601.281 | 9.7309 | 601.281 | 0.5717
|  | 601.8357 | 9.8863 | 601.8357 | 0.5521
|  | 602.3904 | 10.0386 | 602.3904 | 0.5377
|  | 602.9451 | 10.1894 | 602.9451 | 0.5192
|  | 603.4998 | 10.3422 | 603.4998 | 0.5057
|  | 604.0545 | 10.4878 | 604.0545 | 0.4876
|  | 604.6092 | 10.6391 | 604.6092 | 0.4767
|  | 605.1639 | 10.7964 | 605.1639 | 0.4586
|  | 605.7186 | 10.966 | 605.7186 | 0.4546
|  | 606.2733 | 11.126 | 606.2733 | 0.426
|  | 606.8281 | 11.3014 | 606.8281 | 0.4135
|  | 607.3828 | 11.4848 | 607.3828 | 0.4092
|  | 607.9375 | 11.6411 | 607.9375 | 0.392
|  | 608.4922 | 11.813 | 608.4922 | 0.3759
|  | 609.0469 | 12.0116 | 609.0469 | 0.368
|  | 609.6016 | 12.1904 | 609.6016 | 0.348
|  | 610.1563 | 12.3774 | 610.1563 | 0.3379
|  | 610.711 | 12.5786 | 610.711 | 0.3294
|  | 611.2657 | 12.7647 | 611.2657 | 0.3187
|  | 611.8204 | 12.961 | 611.8204 | 0.3068
|  | 612.3752 | 13.1875 | 612.3752 | 0.2892
|  | 612.9299 | 13.4159 | 612.9299 | 0.275
|  | 613.4846 | 13.6295 | 613.4846 | 0.2707
|  | 614.0393 | 13.875 | 614.0393 | 0.2594
|  | 614.594 | 14.1102 | 614.594 | 0.2489
|  | 615.1487 | 14.343 | 615.1487 | 0.2378
|  | 615.7034 | 14.6117 | 615.7034 | 0.2333
|  | 616.2581 | 14.8343 | 616.2581 | 0.2191
|  | 616.8128 | 15.0758 | 616.8128 | 0.2053
|  | 617.3675 | 15.3836 | 617.3675 | 0.2057
|  | 617.9222 | 15.6629 | 617.9222 | 0.1904
|  | 618.477 | 15.9481 | 618.477 | 0.1824
|  | 619.0317 | 16.2177 | 619.0317 | 0.183
|  | 619.5864 | 16.5221 | 619.5864 | 0.1684
|  | 620.1411 | 16.8649 | 620.1411 | 0.1654
|  | 620.6958 | 17.1723 | 620.6958 | 0.1558
|  | 621.2505 | 17.4732 | 621.2505 | 0.1556
|  | 621.8052 | 17.8526 | 621.8052 | 0.1553
|  | 622.3599 | 18.2361 | 622.3599 | 0.1454
|  | 622.9146 | 18.5662 | 622.9146 | 0.1364
|  | 623.4693 | 18.9623 | 623.4693 | 0.1218
|  | 624.024 | 19.4088 | 624.024 | 0.1226
|  | 624.5788 | 19.8208 | 624.5788 | 0.1176
|  | 625.1335 | 20.2702 | 625.1335 | 0.113
|  | 625.6882 | 20.7254 | 625.6882 | 0.1123
|  | 626.2429 | 21.2335 | 626.2429 | 0.11
|  | 626.7976 | 21.7792 | 626.7976 | 0.1094
|  | 627.3523 | 22.293 | 627.3523 | 0.1017
|  | 627.907 | 22.7956 | 627.907 | 0.0974
|  | 628.4617 | 23.387 | 628.4617 | 0.0988
|  | 629.0164 | 24.1401 | 629.0164 | 0.1024
|  | 629.5711 | 24.8131 | 629.5711 | 0.0996
|  | 630.1259 | 25.5528 | 630.1259 | 0.0921
|  | 630.6806 | 26.2633 | 630.6806 | 0.0958
|  | 631.2353 | 27.228 | 631.2353 | 0.0985
|  | 631.79 | 28.156 | 631.79 | 0.0956
|  | 632.3447 | 28.8726 | 632.3447 | 0.0946
|  | 632.8994 | 29.3088 | 632.8994 | 0.0912
|  | 633.4541 | 29.5832 | 633.4541 | 0.0919
|  | 634.0088 | 30.4074 | 634.0088 | 0.0921
|  | 634.5635 | 31.1113 | 634.5635 | 0.094
|  | 635.1182 | 30.6872 | 635.1182 | 0.0937
|  | 635.6729 | 29.956 | 635.6729 | 0.0949
|  | 636.2277 | 29.4587 | 636.2277 | 0.098
|  | 636.7824 | 28.5007 | 636.7824 | 0.0988
|  | 637.3371 | 27.9125 | 637.3371 | 0.096
|  | 637.8918 | 26.9479 | 637.8918 | 0.0975
|  | 638.4465 | 26.1066 | 638.4465 | 0.0994
|  | 639.0012 | 25.4803 | 639.0012 | 0.1045
|  | 639.5559 | 24.8377 | 639.5559 | 0.1109
|  | 640.1106 | 24.0658 | 640.1106 | 0.1122
|  | 640.6653 | 23.7459 | 640.6653 | 0.1135
|  | 641.22 | 22.8699 | 641.22 | 0.1196
|  | 641.7747 | 22.323 | 641.7747 | 0.1296
|  | 642.3295 | 21.8282 | 642.3295 | 0.1366
|  | 642.8842 | 21.3577 | 642.8842 | 0.1408
|  | 643.4389 | 20.8022 | 643.4389 | 0.1419
|  | 643.9936 | 20.3449 | 643.9936 | 0.1471
|  | 644.5483 | 19.8334 | 644.5483 | 0.1492
|  | 645.103 | 19.3288 | 645.103 | 0.1577
|  | 645.6577 | 19.082 | 645.6577 | 0.1715
|  | 646.2124 | 18.6256 | 646.2124 | 0.1753
|  | 646.7671 | 18.1132 | 646.7671 | 0.1855
|  | 647.3218 | 17.8629 | 647.3218 | 0.1962
|  | 647.8766 | 17.5655 | 647.8766 | 0.1945
|  | 648.4313 | 17.1436 | 648.4313 | 0.2019
|  | 648.986 | 16.7766 | 648.986 | 0.2193
|  | 649.5407 | 16.5029 | 649.5407 | 0.2238
|  | 650.0954 | 16.2665 | 650.0954 | 0.2333
|  | 650.6501 | 15.9285 | 650.6501 | 0.2514
|  | 651.2048 | 15.6415 | 651.2048 | 0.2566
|  | 651.7595 | 15.3275 | 651.7595 | 0.2504
|  | 652.3142 | 15.1275 | 652.3142 | 0.2717
|  | 652.8689 | 14.8831 | 652.8689 | 0.2781
|  | 653.4236 | 14.5852 | 653.4236 | 0.2845
|  | 653.9784 | 14.3414 | 653.9784 | 0.2994
|  | 654.5331 | 14.138 | 654.5331 | 0.2947
|  | 655.0878 | 13.8893 | 655.0878 | 0.2965
|  | 655.6425 | 13.6843 | 655.6425 | 0.3329
|  | 656.1972 | 13.4502 | 656.1972 | 0.353
|  | 656.7519 | 13.216 | 656.7519 | 0.3747
|  | 657.3066 | 13.0129 | 657.3066 | 0.3629
|  | 657.8613 | 12.8234 | 657.8613 | 0.3633
|  | 658.416 | 12.6302 | 658.416 | 0.4016
|  | 658.9707 | 12.4072 | 658.9707 | 0.4036
|  | 659.5255 | 12.1989 | 659.5255 | 0.42
|  | 660.0802 | 12.0501 | 660.0802 | 0.4619
|  | 660.6349 | 11.9068 | 660.6349 | 0.4727
|  | 661.1896 | 11.6554 | 661.1896 | 0.5005
|  | 661.7443 | 11.5302 | 661.7443 | 0.5233
|  | 662.299 | 11.3734 | 662.299 | 0.5278
|  | 662.8537 | 11.1638 | 662.8537 | 0.5159
|  | 663.4084 | 10.9781 | 663.4084 | 0.5114
|  | 663.9631 | 10.7833 | 663.9631 | 0.5396
|  | 664.5178 | 10.6258 | 664.5178 | 0.5542
|  | 665.0725 | 10.5229 | 665.0725 | 0.582
|  | 665.6273 | 10.3533 | 665.6273 | 0.5708
|  | 666.182 | 10.1613 | 666.182 | 0.5933
|  | 666.7367 | 10.0744 | 666.7367 | 0.6024
|  | 667.2914 | 9.8738 | 667.2914 | 0.6355
|  | 667.8461 | 9.7325 | 667.8461 | 0.631
|  | 668.4008 | 9.5073 | 668.4008 | 0.6132
|  | 668.9555 | 9.5392 | 668.9555 | 0.7182
|  | 669.5102 | 9.295 | 669.5102 | 0.6623
|  | 670.0649 | 9.1476 | 670.0649 | 0.6711
|  | 670.6196 | 9.0867 | 670.6196 | 0.7913
|  | 671.1743 | 9.011 | 671.1743 | 0.8811
|  | 671.7291 | 8.9318 | 671.7291 | 0.9192
|  | 672.2838 | 8.7883 | 672.2838 | 0.9551
|  | 672.8385 | 8.6041 | 672.8385 | 0.8559
|  | 673.3932 | 8.5982 | 673.3932 | 0.9107
|  | 673.9479 | 8.3214 | 673.9479 | 0.9813
|  | 674.5026 | 8.1157 | 674.5026 | 0.8905
|  | 675.0573 | 7.8133 | 675.0573 | 0.7805
|  | 675.612 | 7.904 | 675.612 | 1.1831
|  | 676.1667 | 7.6515 | 676.1667 | 0.628
|  | 676.7214 | 7.4025 | 676.7214 | 0.9058
|  | 677.2762 | 7.8233 | 677.2762 | 1.0036
|  | 677.8309 | 7.6911 | 677.8309 | 0.7657
|  | 678.3856 | 7.4917 | 678.3856 | 1.0357
|  | 678.9403 | 6.7135 | 678.9403 | 0.3501
|  | 679.495 | 6.6281 | 679.495 | 0.5538
|  | 680.0497 | 7.0842 | 680.0497 | 1.2832
|  | 680.6044 | 6.9732 | 680.6044 | 1.0725
|  | 681.1591 | 7.1077 | 681.1591 | 1.4443
|  | 681.7138 | 6.8025 | 681.7138 | 1.3
|  | 682.2685 | 6.4946 | 682.2685 | 1.1227
|  | 682.8232 | 6.5883 | 682.8232 | 1.2794
|  | 683.378 | 6.58 | 683.378 | 1.3461
|  | 683.9327 | 6.5791 | 683.9327 | 1.2447
|  | 684.4874 | 6.3803 | 684.4874 | 1.361
|  | 685.0421 | 6.2995 | 685.0421 | 1.3475
|  | 685.5968 | 6.2746 | 685.5968 | 1.4607
|  | 686.1515 | 6.1613 | 686.1515 | 1.4549
|  | 686.7062 | 6.0876 | 686.7062 | 1.43
|  | 687.2609 | 5.9724 | 687.2609 | 1.4996
|  | 687.8156 | 5.8424 | 687.8156 | 1.5253
|  | 688.3703 | 5.7845 | 688.3703 | 1.5357
|  | 688.9251 | 5.7522 | 688.9251 | 1.5515
|  | 689.4798 | 5.654 | 689.4798 | 1.6084
|  | 690.0345 | 5.5339 | 690.0345 | 1.6716
|  | 690.5892 | 5.4837 | 690.5892 | 1.7725
|  | 691.1439 | 5.4343 | 691.1439 | 1.7679
|  | 691.6986 | 5.3663 | 691.6986 | 1.8173
|  | 692.2533 | 5.2869 | 692.2533 | 1.8385
|  | 692.808 | 5.2203 | 692.808 | 1.8893
|  | 693.3627 | 5.1442 | 693.3627 | 1.9438
|  | 693.9174 | 5.0604 | 693.9174 | 1.9359
|  | 694.4721 | 4.9817 | 694.4721 | 1.9838
|  | 695.0269 | 4.8984 | 695.0269 | 2.0391
|  | 695.5816 | 4.8465 | 695.5816 | 2.0811
|  | 696.1363 | 4.7697 | 696.1363 | 2.1257
|  | 696.691 | 4.6998 | 696.691 | 2.1409
|  | 697.2457 | 4.6277 | 697.2457 | 2.1745
|  | 697.8004 | 4.5603 | 697.8004 | 2.214
|  | 698.3551 | 4.518 | 698.3551 | 2.2385
|  | 698.9098 | 4.4457 | 698.9098 | 2.2747
|  | 699.4645 | 4.3758 | 699.4645 | 2.3195
|  | 700.0192 | 4.3334 | 700.0192 | 2.3538
|  | 700.5739 | 4.2725 | 700.5739 | 2.3866
|  | 701.1287 | 4.1881 | 701.1287 | 2.4372
|  | 701.6834 | 4.1668 | 701.6834 | 2.4737
|  | 702.2381 | 4.1169 | 702.2381 | 2.5289
|  | 702.7928 | 4.0664 | 702.7928 | 2.6061
|  | 703.3475 | 4.0294 | 703.3475 | 2.6472
|  | 703.9022 | 4.0111 | 703.9022 | 2.6946
|  | 704.4569 | 3.9401 | 704.4569 | 2.7431
|  | 705.0116 | 3.8747 | 705.0116 | 2.7641
|  | 705.5663 | 3.8308 | 705.5663 | 2.7954
|  | 706.121 | 3.7535 | 706.121 | 2.8254
|  | 706.6758 | 3.7174 | 706.6758 | 2.8825
|  | 707.2305 | 3.6578 | 707.2305 | 2.9192
|  | 707.7852 | 3.6087 | 707.7852 | 2.9621
|  | 708.3399 | 3.5294 | 708.3399 | 2.9942
|  | 708.8946 | 3.47 | 708.8946 | 3.0177
|  | 709.4493 | 3.4394 | 709.4493 | 3.0692
|  | 710.004 | 3.3819 | 710.004 | 3.1283
|  | 710.5587 | 3.3024 | 710.5587 | 3.1637
|  | 711.1134 | 3.2575 | 711.1134 | 3.2161
|  | 711.6681 | 3.1939 | 711.6681 | 3.242
|  | 712.2228 | 3.1499 | 712.2228 | 3.3026
|  | 712.7776 | 3.1259 | 712.7776 | 3.3511
|  | 713.3323 | 3.0767 | 713.3323 | 3.3966
|  | 713.887 | 3.0127 | 713.887 | 3.4321
|  | 714.4417 | 2.9869 | 714.4417 | 3.4726
|  | 714.9964 | 2.984 | 714.9964 | 3.5421
|  | 715.5511 | 2.9438 | 715.5511 | 3.5986
|  | 716.1058 | 2.8873 | 716.1058 | 3.6412
|  | 716.6605 | 2.8405 | 716.6605 | 3.6789
|  | 717.2152 | 2.7817 | 717.2152 | 3.7286
|  | 717.7699 | 2.718 | 717.7699 | 3.745
|  | 718.3246 | 2.6765 | 718.3246 | 3.7966
|  | 718.8794 | 2.6258 | 718.8794 | 3.8438
|  | 719.4341 | 2.5991 | 719.4341 | 3.9141
|  | 719.9888 | 2.547 | 719.9888 | 3.9661
|  | 720.5435 | 2.5165 | 720.5435 | 4.0116
|  | 721.0982 | 2.4471 | 721.0982 | 4.0424
|  | 721.6529 | 2.4116 | 721.6529 | 4.092
|  | 722.2076 | 2.3807 | 722.2076 | 4.1544
|  | 722.7623 | 2.3177 | 722.7623 | 4.1988
|  | 723.317 | 2.2714 | 723.317 | 4.2311
|  | 723.8717 | 2.2148 | 723.8717 | 4.3074
|  | 724.4265 | 2.1811 | 724.4265 | 4.3294
|  | 724.9812 | 2.1436 | 724.9812 | 4.363
|  | 725.5359 | 2.1168 | 725.5359 | 4.4328
|  | 726.0906 | 2.1203 | 726.0906 | 4.5055
|  | 726.6453 | 2.093 | 726.6453 | 4.5635
|  | 727.2 | 2.0941 | 727.2 | 4.6359