## ASE Spectrum
S7FC1013S Typical ASE Spectrum
|  | Wavelength (nm) | Intensity (dB)
|  | 1410 | -48.32171
|  | 1410.5 | -47.82707
|  | 1411 | -47.68927
|  | 1411.5 | -47.601
Product Raw Data |  | 1412 | -47.45368
1528 - 1562 nm Semiconducter Optical Amplifier, Polarization Insensitive |  | 1412.5 | -47.46103
|  | 1413 | -47.1974
Item # | S7FC1013S | 1413.5 | -47.0362
DISCLAIMER: The data presented here are typical. Slight variations in performance data will occur from lot to lot. Please contact Technical Support with any questions regarding the use or reliability of this data. |  | 1414 | -47.02915
|  | 1414.5 | -47.20503
|  | 1415 | -46.90257
|  | 1415.5 | -46.58081
|  | 1416 | -46.37293
|  | 1416.5 | -46.12999
This data may be used in publications. However, please cite Thorlabs as the source. |  | 1417 | -46.01721
|  | 1417.5 | -45.86106
|  | 1418 | -45.78699
Additional Information: |  | 1418.5 | -45.4986
I = 500 mA |  | 1419 | -45.49719
|  | 1419.5 | -45.40151
|  | 1420 | -45.12209
|  | 1420.5 | -44.88638
|  | 1421 | -44.70123
|  | 1421.5 | -44.49364
|  | 1422 | -44.28568
|  | 1422.5 | -44.05463
|  | 1423 | -43.94013
|  | 1423.5 | -43.80891
|  | 1424 | -43.70568
|  | 1424.5 | -43.42546
|  | 1425 | -43.1224
|  | 1425.5 | -42.99604
|  | 1426 | -42.8135
|  | 1426.5 | -42.5382
|  | 1427 | -42.32884
|  | 1427.5 | -42.1777
|  | 1428 | -41.96677
|  | 1428.5 | -41.82113
|  | 1429 | -41.5885
|  | 1429.5 | -41.33152
|  | 1430 | -41.12498
|  | 1430.5 | -40.90162
|  | 1431 | -40.64909
|  | 1431.5 | -40.58239
|  | 1432 | -40.35301
|  | 1432.5 | -40.16811
|  | 1433 | -39.93328
|  | 1433.5 | -39.60135
|  | 1434 | -39.41842
|  | 1434.5 | -39.32034
|  | 1435 | -39.03708
|  | 1435.5 | -38.76524
|  | 1436 | -38.53511
|  | 1436.5 | -38.37512
|  | 1437 | -38.09467
|  | 1437.5 | -37.93747
|  | 1438 | -37.87791
|  | 1438.5 | -37.49545
|  | 1439 | -37.25449
|  | 1439.5 | -37.10775
|  | 1440 | -36.97137
|  | 1440.5 | -36.67574
|  | 1441 | -36.46373
|  | 1441.5 | -36.33667
|  | 1442 | -36.11287
|  | 1442.5 | -35.84837
|  | 1443 | -35.71152
|  | 1443.5 | -35.48638
|  | 1444 | -35.24046
|  | 1444.5 | -35.07047
|  | 1445 | -34.86784
|  | 1445.5 | -34.73006
|  | 1446 | -34.8138
|  | 1446.5 | -34.35456
|  | 1447 | -34.13245
|  | 1447.5 | -33.96996
|  | 1448 | -33.76785
|  | 1448.5 | -33.60913
|  | 1449 | -33.43542
|  | 1449.5 | -33.26219
|  | 1450 | -33.1247
|  | 1450.5 | -33.04425
|  | 1451 | -32.99455
|  | 1451.5 | -32.71762
|  | 1452 | -32.49928
|  | 1452.5 | -32.41637
|  | 1453 | -32.21827
|  | 1453.5 | -32.06228
|  | 1454 | -31.91236
|  | 1454.5 | -31.7834
|  | 1455 | -31.64074
|  | 1455.5 | -31.59779
|  | 1456 | -31.41016
|  | 1456.5 | -31.27029
|  | 1457 | -31.13253
|  | 1457.5 | -31.0201
|  | 1458 | -30.92481
|  | 1458.5 | -30.77159
|  | 1459 | -30.65651
|  | 1459.5 | -30.53894
|  | 1460 | -30.43063
|  | 1460.5 | -30.37295
|  | 1461 | -30.2089
|  | 1461.5 | -30.11291
|  | 1462 | -29.97947
|  | 1462.5 | -29.85201
|  | 1463 | -29.75241
|  | 1463.5 | -29.74288
|  | 1464 | -29.55178
|  | 1464.5 | -29.43567
|  | 1465 | -29.34134
|  | 1465.5 | -29.32408
|  | 1466 | -29.15782
|  | 1466.5 | -29.07599
|  | 1467 | -28.99142
|  | 1467.5 | -28.88863
|  | 1468 | -28.78682
|  | 1468.5 | -28.66009
|  | 1469 | -28.56646
|  | 1469.5 | -28.5077
|  | 1470 | -28.48952
|  | 1470.5 | -28.30461
|  | 1471 | -28.35765
|  | 1471.5 | -28.19626
|  | 1472 | -28.06957
|  | 1472.5 | -28.0806
|  | 1473 | -27.96181
|  | 1473.5 | -27.85848
|  | 1474 | -27.8024
|  | 1474.5 | -27.69432
|  | 1475 | -27.62533
|  | 1475.5 | -27.55307
|  | 1476 | -27.52082
|  | 1476.5 | -27.43531
|  | 1477 | -27.3922
|  | 1477.5 | -27.38268
|  | 1478 | -27.44727
|  | 1478.5 | -27.38292
|  | 1479 | -27.29026
|  | 1479.5 | -27.27613
|  | 1480 | -27.19678
|  | 1480.5 | -27.19185
|  | 1481 | -27.17436
|  | 1481.5 | -27.06488
|  | 1482 | -27.08257
|  | 1482.5 | -26.98137
|  | 1483 | -26.94009
|  | 1483.5 | -26.89357
|  | 1484 | -26.87429
|  | 1484.5 | -26.85633
|  | 1485 | -26.84349
|  | 1485.5 | -26.75926
|  | 1486 | -26.70331
|  | 1486.5 | -26.68958
|  | 1487 | -26.70471
|  | 1487.5 | -26.66311
|  | 1488 | -26.62423
|  | 1488.5 | -26.593
|  | 1489 | -26.53964
|  | 1489.5 | -26.48772
|  | 1490 | -26.51811
|  | 1490.5 | -26.48869
|  | 1491 | -26.48468
|  | 1491.5 | -26.4805
|  | 1492 | -26.43337
|  | 1492.5 | -26.4179
|  | 1493 | -26.40075
|  | 1493.5 | -26.36208
|  | 1494 | -26.29732
|  | 1494.5 | -26.32282
|  | 1495 | -26.28345
|  | 1495.5 | -26.28048
|  | 1496 | -26.25963
|  | 1496.5 | -26.27253
|  | 1497 | -26.22888
|  | 1497.5 | -26.19727
|  | 1498 | -26.20187
|  | 1498.5 | -26.21588
|  | 1499 | -26.2032
|  | 1499.5 | -26.18193
|  | 1500 | -26.1527
|  | 1500.5 | -26.16152
|  | 1501 | -26.17904
|  | 1501.5 | -26.17528
|  | 1502 | -26.18661
|  | 1502.5 | -26.1877
|  | 1503 | -26.16099
|  | 1503.5 | -26.13908
|  | 1504 | -26.14926
|  | 1504.5 | -26.17351
|  | 1505 | -26.16677
|  | 1505.5 | -26.14274
|  | 1506 | -26.14197
|  | 1506.5 | -26.18583
|  | 1507 | -26.19478
|  | 1507.5 | -26.19824
|  | 1508 | -26.20488
|  | 1508.5 | -26.22503
|  | 1509 | -26.22076
|  | 1509.5 | -26.21643
|  | 1510 | -26.25525
|  | 1510.5 | -26.2605
|  | 1511 | -26.23882
|  | 1511.5 | -26.2528
|  | 1512 | -26.25149
|  | 1512.5 | -26.28222
|  | 1513 | -26.33031
|  | 1513.5 | -26.34172
|  | 1514 | -26.32618
|  | 1514.5 | -26.36304
|  | 1515 | -26.38268
|  | 1515.5 | -26.41627
|  | 1516 | -26.45114
|  | 1516.5 | -26.47458
|  | 1517 | -26.48889
|  | 1517.5 | -26.54263
|  | 1518 | -26.56961
|  | 1518.5 | -26.61856
|  | 1519 | -26.62733
|  | 1519.5 | -26.60963
|  | 1520 | -26.63593
|  | 1520.5 | -26.67452
|  | 1521 | -26.74577
|  | 1521.5 | -26.74726
|  | 1522 | -26.77473
|  | 1522.5 | -26.8058
|  | 1523 | -26.84419
|  | 1523.5 | -26.88895
|  | 1524 | -26.92958
|  | 1524.5 | -26.94975
|  | 1525 | -27.00296
|  | 1525.5 | -27.03899
|  | 1526 | -27.07246
|  | 1526.5 | -27.14977
|  | 1527 | -27.17379
|  | 1527.5 | -27.21438
|  | 1528 | -27.23444
|  | 1528.5 | -27.34204
|  | 1529 | -27.3677
|  | 1529.5 | -27.3931
|  | 1530 | -27.41777
|  | 1530.5 | -27.47307
|  | 1531 | -27.54156
|  | 1531.5 | -27.59925
|  | 1532 | -27.67605
|  | 1532.5 | -27.72267
|  | 1533 | -27.77806
|  | 1533.5 | -27.81991
|  | 1534 | -27.84915
|  | 1534.5 | -27.93766
|  | 1535 | -28.02177
|  | 1535.5 | -28.07347
|  | 1536 | -28.10306
|  | 1536.5 | -28.15871
|  | 1537 | -28.24678
|  | 1537.5 | -28.28073
|  | 1538 | -28.33638
|  | 1538.5 | -28.3359
|  | 1539 | -28.4102
|  | 1539.5 | -28.51888
|  | 1540 | -28.60879
|  | 1540.5 | -28.66162
|  | 1541 | -28.70467
|  | 1541.5 | -28.77194
|  | 1542 | -28.84968
|  | 1542.5 | -28.95152
|  | 1543 | -28.96382
|  | 1543.5 | -29.00673
|  | 1544 | -29.09563
|  | 1544.5 | -29.11201
|  | 1545 | -29.21807
|  | 1545.5 | -29.31269
|  | 1546 | -29.32046
|  | 1546.5 | -29.35338
|  | 1547 | -29.38366
|  | 1547.5 | -29.51442
|  | 1548 | -29.61245
|  | 1548.5 | -29.72829
|  | 1549 | -29.69815
|  | 1549.5 | -29.76471
|  | 1550 | -29.8967
|  | 1550.5 | -29.93997
|  | 1551 | -30.01917
|  | 1551.5 | -29.96235
|  | 1552 | -30.09091
|  | 1552.5 | -30.22421
|  | 1553 | -30.29604
|  | 1553.5 | -30.3692
|  | 1554 | -30.38801
|  | 1554.5 | -30.37889
|  | 1555 | -30.49393
|  | 1555.5 | -30.60927
|  | 1556 | -30.66883
|  | 1556.5 | -30.70934
|  | 1557 | -30.77837
|  | 1557.5 | -30.87254
|  | 1558 | -30.91108
|  | 1558.5 | -30.70064
|  | 1559 | -30.74696
|  | 1559.5 | -30.78354
|  | 1560 | -30.83535
|  | 1560.5 | -30.91018
|  | 1561 | -30.99625
|  | 1561.5 | -31.06212
|  | 1562 | -31.11095
|  | 1562.5 | -31.17439
|  | 1563 | -31.25844
|  | 1563.5 | -31.3247
|  | 1564 | -31.3684
|  | 1564.5 | -31.42825
|  | 1565 | -31.5105
|  | 1565.5 | -31.59011
|  | 1566 | -31.64542
|  | 1566.5 | -31.70061
|  | 1567 | -31.77504
|  | 1567.5 | -31.86948
|  | 1568 | -31.93499
|  | 1568.5 | -31.98027
|  | 1569 | -32.04462
|  | 1569.5 | -32.1296
|  | 1570 | -32.19847
|  | 1570.5 | -32.24752
|  | 1571 | -32.30915
|  | 1571.5 | -32.39351
|  | 1572 | -32.48699
|  | 1572.5 | -32.55693
|  | 1573 | -32.60788
|  | 1573.5 | -32.67748
|  | 1574 | -32.75578
|  | 1574.5 | -32.82816
|  | 1575 | -32.86719
|  | 1575.5 | -32.93103
|  | 1576 | -33.02565
|  | 1576.5 | -33.12297
|  | 1577 | -33.18267
|  | 1577.5 | -33.24039
|  | 1578 | -33.32596
|  | 1578.5 | -33.42054
|  | 1579 | -33.49038
|  | 1579.5 | -33.5438
|  | 1580 | -33.61062
|  | 1580.5 | -33.70216
|  | 1581 | -33.78756
|  | 1581.5 | -33.843
|  | 1582 | -33.90253
|  | 1582.5 | -33.99969
|  | 1583 | -34.10642
|  | 1583.5 | -34.19237
|  | 1584 | -34.24388
|  | 1584.5 | -34.30754
|  | 1585 | -34.40744
|  | 1585.5 | -34.49635
|  | 1586 | -34.55191
|  | 1586.5 | -34.61166
|  | 1587 | -34.71022
|  | 1587.5 | -34.82848
|  | 1588 | -34.90649
|  | 1588.5 | -34.95812
|  | 1589 | -35.03767
|  | 1589.5 | -35.14772
|  | 1590 | -35.24186
|  | 1590.5 | -35.30393
|  | 1591 | -35.37011
|  | 1591.5 | -35.45238
|  | 1592 | -35.5548
|  | 1592.5 | -35.622
|  | 1593 | -35.67459
|  | 1593.5 | -35.75908
|  | 1594 | -35.87809
|  | 1594.5 | -35.98406
|  | 1595 | -36.04844
|  | 1595.5 | -36.11833
|  | 1596 | -36.21812
|  | 1596.5 | -36.32028
|  | 1597 | -36.39387
|  | 1597.5 | -36.45287
|  | 1598 | -36.52045
|  | 1598.5 | -36.62556
|  | 1599 | -36.71754
|  | 1599.5 | -36.78093
|  | 1600 | -36.84359
|  | 1600.5 | -36.94861
|  | 1601 | -37.07261
|  | 1601.5 | -37.16186
|  | 1602 | -37.22036
|  | 1602.5 | -37.29096
|  | 1603 | -37.39314
|  | 1603.5 | -37.50677
|  | 1604 | -37.56576
|  | 1604.5 | -37.61876
|  | 1605 | -37.69018
|  | 1605.5 | -37.80653
|  | 1606 | -37.8924
|  | 1606.5 | -37.9441
|  | 1607 | -38.00494
|  | 1607.5 | -38.12998
|  | 1608 | -38.25362
|  | 1608.5 | -38.33146
|  | 1609 | -38.3911
|  | 1609.5 | -38.48743
|  | 1610 | -38.58521
|  | 1610.5 | -38.69302
|  | 1611 | -38.76007
|  | 1611.5 | -38.82752
|  | 1612 | -38.91252
|  | 1612.5 | -39.03112
|  | 1613 | -39.12139
|  | 1613.5 | -39.17748
|  | 1614 | -39.26352
|  | 1614.5 | -39.3705
|  | 1615 | -39.48146
|  | 1615.5 | -39.56884
|  | 1616 | -39.61984
|  | 1616.5 | -39.72448
|  | 1617 | -39.84518
|  | 1617.5 | -39.97038
|  | 1618 | -40.04473
|  | 1618.5 | -40.0997
|  | 1619 | -40.19841
|  | 1619.5 | -40.33116
|  | 1620 | -40.47739
|  | 1620.5 | -40.45037
|  | 1621 | -40.55897
|  | 1621.5 | -40.6814
|  | 1622 | -40.80801
|  | 1622.5 | -40.89679
|  | 1623 | -40.95543
|  | 1623.5 | -41.05036
|  | 1624 | -41.18275
|  | 1624.5 | -41.3068
|  | 1625 | -41.39765
|  | 1625.5 | -41.4599
|  | 1626 | -41.56843
|  | 1626.5 | -41.71959
|  | 1627 | -41.84697
|  | 1627.5 | -41.92565
|  | 1628 | -41.99042
|  | 1628.5 | -42.10537
|  | 1629 | -42.24738
|  | 1629.5 | -42.3578
|  | 1630 | -42.43979
|  | 1630.5 | -42.52649
|  | 1631 | -42.65508
|  | 1631.5 | -42.81437
|  | 1632 | -42.92282
|  | 1632.5 | -43.00952
|  | 1633 | -43.11429
|  | 1633.5 | -43.29087
|  | 1634 | -43.44254
|  | 1634.5 | -43.5484
|  | 1635 | -43.65304
|  | 1635.5 | -43.80573
|  | 1636 | -43.99372
|  | 1636.5 | -44.1558
|  | 1637 | -44.26263
|  | 1637.5 | -44.37318
|  | 1638 | -44.54223
|  | 1638.5 | -44.72943
|  | 1639 | -44.8638
|  | 1639.5 | -44.97581
|  | 1640 | -45.02996
|  | 1640.5 | -45.16432
|  | 1641 | -45.36736
|  | 1641.5 | -45.53709
|  | 1642 | -45.64034
|  | 1642.5 | -45.75077
|  | 1643 | -45.92392
|  | 1643.5 | -46.08389
|  | 1644 | -46.24568
|  | 1644.5 | -46.33377
|  | 1645 | -46.44456
|  | 1645.5 | -46.61892
|  | 1646 | -46.80491
|  | 1646.5 | -46.91516
|  | 1647 | -46.99474
|  | 1647.5 | -47.09245
|  | 1648 | -47.26828
|  | 1648.5 | -47.41453
|  | 1649 | -47.53316
|  | 1649.5 | -47.57716
|  | 1650 | -47.68259
|  | 1650.5 | -47.80521
|  | 1651 | -47.93202
|  | 1651.5 | -48.00358
|  | 1652 | -48.11463
|  | 1652.5 | -48.17694
|  | 1653 | -48.3231
|  | 1653.5 | -48.4233
|  | 1654 | -48.47364
|  | 1654.5 | -48.50934
|  | 1655 | -48.58522
|  | 1655.5 | -48.70843
|  | 1656 | -48.80405
|  | 1656.5 | -48.82401
|  | 1657 | -48.85957
|  | 1657.5 | -48.94912
|  | 1658 | -49.06218
|  | 1658.5 | -49.11052
|  | 1659 | -49.1402
|  | 1659.5 | -49.19687
|  | 1660 | -49.24839

## Gain vs Wavelength
S7FC1013S Gain vs. Wavelength
|  | Wavelength (nm) | Minimum Gain (dB) | Wavelength (nm) | Maximum Gain (dB)
|  | 1528 | 16.529 | 1528 | 17.188
|  | 1540 | 15.904 | 1540 | 16.245
|  | 1550 | 14.739 | 1550 | 15.695
|  | 1562 | 13.39 | 1562 | 14.839
Product Raw Data
1528 - 1562 nm Semiconducter Optical Amplifier, Polarization Insensitive
Item # | S7FC1013S
DISCLAIMER: The data presented here are typical. Slight variations in performance data will occur from lot to lot. Please contact Technical Support with any questions regarding the use or reliability of this data.
This data may be used in publications. However, please cite Thorlabs as the source.
Additional Information:
I = 500 mA, λ = 1550 nm

## Gain vs Output Power
S7FC1013S Gain vs. Output Power
|  | Output Power (dBm) | Minimum Gain (dB) | Output Power (dBm) | Maximum Gain (dB)
|  | -10.276 | 14.82 | -10.276 | 15.779
|  | -8.265 | 14.814 | -8.265 | 15.772
|  | -6.278 | 14.801 | -6.278 | 15.759
|  | -4.295 | 14.789 | -4.295 | 15.742
Product Raw Data |  | -2.32 | 14.767 | -2.32 | 15.717
1528 - 1562 nm Semiconducter Optical Amplifier, Polarization Insensitive |  | -0.359 | 14.736 | -0.359 | 15.683
|  | 1.609 | 14.686 | 1.609 | 15.652
Item # | S7FC1013S | 3.515 | 14.628 | 3.515 | 15.554
DISCLAIMER: The data presented here are typical. Slight variations in performance data will occur from lot to lot. Please contact Technical Support with any questions regarding the use or reliability of this data. |  | 5.376 | 14.497 | 5.376 | 15.413
|  | 7.161 | 14.3 | 7.161 | 15.198
|  | 8.834 | 14 | 8.834 | 14.873
|  | 10.35 | 13.559 | 10.35 | 14.39
|  | 11.671 | 12.973 | 11.671 | 13.718
|  | 12.68 | 12.259 | 12.68 | 12.728
This data may be used in publications. However, please cite Thorlabs as the source. |  | 13.649 | 11.323 | 13.649 | 11.695
|  | 14.434 | 10.241 | 14.434 | 10.488
Additional Information:
I = 500 mA, λ = 1550 nm