## High-OH Attenuation
UHV High-OH Fiber Feedthrough CF & KF40 Flange Attenuation
|  | Wavelength (nm) | Attenuation (dB/m)
|  | 200 | 1
|  | 250 | 0.3
|  | 300 | 0.15
|  | 350 | 0.09
Product Data |  | 400 | 0.052
Ultra-High-Vacuum (UHV) High-OH Fiber Feedthrough CF & KF40 Flanges |  | 450 | 0.03
|  | 500 | 0.02
Item # | VC2HxS | 550 | 0.015
| VK4HxS | 585 | 0.008
DISCLAIMER: The data presented here are typical. Slight variations in performance data will occur from lot to lot. Please contact Technical Support with any questions regarding the use or reliability of this data. |  | 600 | 0.018
|  | 615 | 0.007
|  | 650 | 0.006
|  | 670 | 0.0055
|  | 680 | 0.01
|  | 681 | 0.01
This data may be used in publications. However, please cite Thorlabs as the source. |  | 699 | 0.0085
|  | 700 | 0.0085
|  | 715 | 0.02
|  | 729 | 0.07
Additional Information: |  | 730 | 0.07
Calculated attenuation data for the fiber used in the UHV High-OH Fiber Feedthrough CF & KF40 Flanges. |  | 780 | 0.003
|  | 800 | 0.003
|  | 810 | 0.003
|  | 830 | 0.0065
|  | 840 | 0.0065
|  | 860 | 0.0065
|  | 879 | 0.07
|  | 880 | 0.07
|  | 900 | 0.04
|  | 901 | 0.04
|  | 919 | 0.05
|  | 920 | 0.15
|  | 925 | 0.5
|  | 940 | 0.9
|  | 950 | 0.9
|  | 1000 | 0.01
|  | 1030 | 0.005
|  | 1050 | 0.005
|  | 1100 | 0.012
|  | 1139 | 0.08
|  | 1140 | 0.08
|  | 1170 | 0.05
|  | 1185 | 0.05
|  | 1200 | 0.14