## -IRA Polarizer Transmission
Transmission of -IRA Polarizers
|  | Wavelength (µm) | Transmission (%)
|  | 2.00007 | 74.94337
|  | 2.00994 | 73.1182
|  | 2.0201 | 71.37531
|  | 2.02997 | 69.80996
Product Raw Data |  | 2.03984 | 68.37012
Transmission of -IRA Polarizers |  | 2.04998 | 67.0179
|  | 2.05984 | 65.82609
Item # | WP12LM-IRA, WP25M-IRA, WP25LM-IRA, WP50LM-IRA | 2.06999 | 64.72392
|  | 2.07984 | 63.76987
|  | 2.08997 | 62.90632
|  | 2.09982 | 62.17813
DISCLAIMER: The data presented here are typical. Slight variations in performance data will occur from lot to lot. Please contact Technical Support with any questions regarding the use or reliability of this data. |  | 2.10995 | 61.54026
|  | 2.11979 | 61.02472
|  | 2.12991 | 60.59834
|  | 2.14003 | 60.27346
|  | 2.14986 | 60.05108
|  | 2.15997 | 59.91449
This data may be used in publications. However, please cite Thorlabs as the source. |  | 2.1698 | 59.86734
|  | 2.1799 | 59.9028
|  | 2.19 | 60.01913
Additional Information: |  | 2.19982 | 60.20565
Measured at normal incidence, using light that was polarized parallel to the transmission axis of the polarizer. |  | 2.20991 | 60.46877
|  | 2.21972 | 60.78975
|  | 2.22981 | 61.18266
|  | 2.23989 | 61.63489
|  | 2.24969 | 62.12732
|  | 2.25977 | 62.68387
|  | 2.26984 | 63.28694
|  | 2.27991 | 63.93233
|  | 2.2897 | 64.5964
|  | 2.29976 | 65.31311
|  | 2.30982 | 66.05998
|  | 2.31987 | 66.83308
|  | 2.32964 | 67.60622
|  | 2.33969 | 68.41991
|  | 2.34973 | 69.24874
|  | 2.35977 | 70.08919
|  | 2.36981 | 70.93784
|  | 2.37984 | 71.79144
|  | 2.38959 | 72.62306
|  | 2.39962 | 73.4773
|  | 2.40964 | 74.32751
|  | 2.41965 | 75.17097
|  | 2.42967 | 76.00508
|  | 2.43968 | 76.8274
|  | 2.44968 | 77.63564
|  | 2.45968 | 78.42766
|  | 2.46968 | 79.20149
|  | 2.47968 | 79.9553
|  | 2.48967 | 80.68742
|  | 2.49965 | 81.39636
|  | 2.50964 | 82.08077
|  | 2.51961 | 82.73946
|  | 2.52959 | 83.37141
|  | 2.53956 | 83.97577
|  | 2.54953 | 84.55181
|  | 2.55949 | 85.099
|  | 2.56972 | 85.63091
|  | 2.57968 | 86.11854
|  | 2.58963 | 86.5766
|  | 2.59957 | 87.00515
|  | 2.60952 | 87.4044
|  | 2.61945 | 87.7747
|  | 2.62966 | 88.12564
|  | 2.63959 | 88.43889
|  | 2.64952 | 88.72509
|  | 2.65944 | 88.98513
|  | 2.66963 | 89.22617
|  | 2.67954 | 89.43633
|  | 2.68945 | 89.62372
|  | 2.69963 | 89.79397
|  | 2.70953 | 89.93935
|  | 2.71943 | 90.06627
|  | 2.72959 | 90.17917
|  | 2.73948 | 90.27367
|  | 2.74936 | 90.35481
|  | 2.75951 | 90.42616
|  | 2.76939 | 90.4858
|  | 2.77953 | 90.53904
|  | 2.78939 | 90.58502
|  | 2.79953 | 90.62836
|  | 2.80938 | 90.66877
|  | 2.81951 | 90.7106
|  | 2.82935 | 90.75363
|  | 2.83947 | 90.80234
|  | 2.84931 | 90.85611
|  | 2.85941 | 90.91996
|  | 2.86952 | 90.99452
|  | 2.87934 | 91.07923
|  | 2.88943 | 91.18064
|  | 2.89925 | 91.29498
|  | 2.90933 | 91.43027
|  | 2.91941 | 91.58515
|  | 2.92921 | 91.75604
|  | 2.93927 | 91.95372
|  | 2.94934 | 92.17491
|  | 2.9594 | 92.42059
|  | 2.96918 | 92.68391
|  | 2.97923 | 92.98008
|  | 2.98927 | 93.30252
|  | 2.99931 | 93.22812
|  | 3.00934 | 94.54734
|  | 3.01937 | 94.65261
|  | 3.02939 | 94.75554
|  | 3.03914 | 94.85347
|  | 3.04915 | 94.9519
|  | 3.05916 | 95.0481
|  | 3.06916 | 95.14213
|  | 3.07916 | 95.23403
|  | 3.08916 | 95.32383
|  | 3.09914 | 95.41158
|  | 3.10913 | 95.49732
|  | 3.1191 | 95.58109
|  | 3.12908 | 95.66293
|  | 3.13931 | 95.745
|  | 3.14927 | 95.82303
|  | 3.15923 | 95.89923
|  | 3.16918 | 95.97365
|  | 3.17913 | 96.04633
|  | 3.18907 | 96.11728
|  | 3.19927 | 96.1884
|  | 3.2092 | 96.25598
|  | 3.21912 | 96.32195
|  | 3.22904 | 96.38633
|  | 3.23922 | 96.45084
|  | 3.24913 | 96.5121
|  | 3.25904 | 96.57188
|  | 3.2692 | 96.63176
|  | 3.27909 | 96.68861
|  | 3.28898 | 96.74406
|  | 3.29913 | 96.79958
|  | 3.309 | 96.85228
|  | 3.31914 | 96.90502
|  | 3.329 | 96.95507
|  | 3.33912 | 97.00516
|  | 3.34898 | 97.05268
|  | 3.35909 | 97.10021
|  | 3.36893 | 97.14529
|  | 3.37903 | 97.19038
|  | 3.38913 | 97.23426
|  | 3.39895 | 97.27585
|  | 3.40903 | 97.31743
|  | 3.41911 | 97.35788
|  | 3.42892 | 97.3962
|  | 3.43898 | 97.43449
|  | 3.44904 | 97.47171
|  | 3.45883 | 97.50695
|  | 3.46888 | 97.54213
|  | 3.47892 | 97.57632
|  | 3.48896 | 97.60953
|  | 3.49899 | 97.64177
|  | 3.50901 | 97.67308
|  | 3.51903 | 97.70347
|  | 3.52904 | 97.73295
|  | 3.53878 | 97.76081
|  | 3.54878 | 97.78857
|  | 3.55877 | 97.81547
|  | 3.56876 | 97.84155
|  | 3.579 | 97.86746
|  | 3.58897 | 97.8919
|  | 3.59894 | 97.91555
|  | 3.6089 | 97.93844
|  | 3.61885 | 97.96057
|  | 3.6288 | 97.98197
|  | 3.63874 | 98.00264
|  | 3.64894 | 98.02311
|  | 3.65887 | 98.04235
|  | 3.66879 | 98.06092
|  | 3.6787 | 98.07881
|  | 3.68887 | 98.09648
|  | 3.69878 | 98.11305
|  | 3.70867 | 98.12899
|  | 3.71882 | 98.1447
|  | 3.7287 | 98.15938
|  | 3.73884 | 98.17383
|  | 3.74871 | 98.18731
|  | 3.75883 | 98.20055
|  | 3.76869 | 98.21287
|  | 3.7788 | 98.22493
|  | 3.78864 | 98.23613
|  | 3.79873 | 98.24706
|  | 3.80882 | 98.25743
|  | 3.81864 | 98.26701
|  | 3.82872 | 98.2763
|  | 3.83878 | 98.28506
|  | 3.84859 | 98.2931
|  | 3.85864 | 98.30083
|  | 3.86868 | 98.30806
|  | 3.87872 | 98.31479
|  | 3.88875 | 98.32102
|  | 3.89852 | 98.32663
|  | 3.90854 | 98.33191
|  | 3.91854 | 98.33672
|  | 3.92855 | 98.34107
|  | 3.93854 | 98.34495
|  | 3.94853 | 98.34838
|  | 3.95851 | 98.35137
|  | 3.96848 | 98.35391
|  | 3.9787 | 98.35606
|  | 3.98866 | 98.35772
|  | 3.99861 | 98.35896
|  | 4.00856 | 98.35977
|  | 4.01849 | 98.36016
|  | 4.02867 | 98.36014
|  | 4.0386 | 98.3597
|  | 4.04851 | 98.35886
|  | 4.05841 | 98.35762
|  | 4.06857 | 98.35593
|  | 4.07846 | 98.35389
|  | 4.08859 | 98.35139
|  | 4.09847 | 98.34856
|  | 4.10859 | 98.34526
|  | 4.11845 | 98.34165
|  | 4.12855 | 98.33756
|  | 4.1384 | 98.3332
|  | 4.14849 | 98.32833
|  | 4.15857 | 98.32307
|  | 4.16839 | 98.31757
|  | 4.17845 | 98.31154
|  | 4.18851 | 98.30514
|  | 4.19831 | 98.29853
|  | 4.20835 | 98.29137
|  | 4.21838 | 98.28383
|  | 4.2284 | 98.27592
|  | 4.23842 | 98.26763
|  | 4.24842 | 98.25897
|  | 4.25842 | 98.24993
|  | 4.26841 | 98.24052
|  | 4.2784 | 98.23075
|  | 4.28837 | 98.2206
|  | 4.29834 | 98.21008
|  | 4.30829 | 98.1992
|  | 4.31824 | 98.18795
|  | 4.32843 | 98.17603
|  | 4.33836 | 98.16404
|  | 4.34829 | 98.15168
|  | 4.3582 | 98.13895
|  | 4.36836 | 98.12552
|  | 4.37825 | 98.11206
|  | 4.38839 | 98.09787
|  | 4.39827 | 98.08366
|  | 4.40839 | 98.06872
|  | 4.41825 | 98.05377
|  | 4.42835 | 98.03807
|  | 4.4382 | 98.02238
|  | 4.44828 | 98.00592
|  | 4.45835 | 97.98907
|  | 4.46817 | 97.97226
|  | 4.47823 | 97.95465
|  | 4.48828 | 97.93665
|  | 4.49831 | 97.91826
|  | 4.5081 | 97.89995
|  | 4.51812 | 97.8808
|  | 4.52813 | 97.86126
|  | 4.53813 | 97.84132
|  | 4.54812 | 97.821
|  | 4.5581 | 97.80028
|  | 4.56807 | 97.77918
|  | 4.57828 | 97.75714
|  | 4.58823 | 97.73524
|  | 4.59818 | 97.71293
|  | 4.60811 | 97.69024
|  | 4.61804 | 97.66714
|  | 4.62819 | 97.64307
|  | 4.6381 | 97.61916
|  | 4.648 | 97.59486
|  | 4.65812 | 97.56955
|  | 4.668 | 97.54443
|  | 4.67811 | 97.51828
|  | 4.68797 | 97.49234
|  | 4.69806 | 97.46535
|  | 4.70813 | 97.43794
|  | 4.71796 | 97.41076
|  | 4.72802 | 97.38249
|  | 4.73807 | 97.3538
|  | 4.74811 | 97.32467
|  | 4.75813 | 97.29511
|  | 4.76791 | 97.26584
|  | 4.77792 | 97.23542
|  | 4.78792 | 97.20456
|  | 4.79791 | 97.17327
|  | 4.80788 | 97.14153
|  | 4.81809 | 97.10859
|  | 4.82804 | 97.07597
|  | 4.83799 | 97.0429
|  | 4.84792 | 97.00939
|  | 4.85785 | 96.97543
|  | 4.868 | 96.94021
|  | 4.8779 | 96.90535
|  | 4.88803 | 96.8692
|  | 4.89791 | 96.83343
|  | 4.90802 | 96.79635
|  | 4.91788 | 96.75967
|  | 4.92796 | 96.72165
|  | 4.9378 | 96.68406
|  | 4.94786 | 96.6451
|  | 4.95792 | 96.60566
|  | 4.96796 | 96.56575
|  | 4.97799 | 96.52536
|  | 4.98777 | 96.48544
|  | 4.99778 | 96.44409
|  | 5.00778 | 96.40225
|  | 5.0176 | 96.36065
|  | 5.02817 | 96.31527
|  | 5.03799 | 96.27261
|  | 5.0478 | 96.22943
|  | 5.05762 | 96.18572
|  | 5.06819 | 96.13808
|  | 5.078 | 96.0933
|  | 5.08781 | 96.04799
|  | 5.09762 | 96.00215
|  | 5.10743 | 95.95578
|  | 5.11799 | 95.90525
|  | 5.1278 | 95.85777
|  | 5.13761 | 95.80975
|  | 5.14741 | 95.7612
|  | 5.15797 | 95.7083
|  | 5.16777 | 95.65861
|  | 5.17758 | 95.60838
|  | 5.18738 | 95.55759
|  | 5.19793 | 95.50229
|  | 5.20773 | 95.45035
|  | 5.21753 | 95.39786
|  | 5.22732 | 95.34481
|  | 5.23787 | 95.28705
|  | 5.24767 | 95.23283
|  | 5.25746 | 95.17804
|  | 5.26801 | 95.1184
|  | 5.2778 | 95.06243
|  | 5.28759 | 95.00588
|  | 5.29737 | 94.94875
|  | 5.30792 | 94.88659
|  | 5.3177 | 94.82826
|  | 5.32749 | 94.76935
|  | 5.33727 | 94.70985
|  | 5.34781 | 94.64512
|  | 5.35759 | 94.5844
|  | 5.36737 | 94.52308
|  | 5.3779 | 94.45638
|  | 5.38768 | 94.39383
|  | 5.39746 | 94.33067
|  | 5.40724 | 94.26691
|  | 5.41776 | 94.19758
|  | 5.42754 | 94.13256
|  | 5.43731 | 94.06693
|  | 5.44783 | 93.99558
|  | 5.4576 | 93.92868
|  | 5.46737 | 93.86116
|  | 5.47714 | 93.79302
|  | 5.48766 | 93.71895
|  | 5.49743 | 93.64952
|  | 5.50719 | 93.57946
|  | 5.51771 | 93.50331
|  | 5.52747 | 93.43195
|  | 5.53723 | 93.35995
|  | 5.54774 | 93.2817
|  | 5.5575 | 93.20837
|  | 5.56726 | 93.13441
|  | 5.57777 | 93.05403
|  | 5.58752 | 92.97872
|  | 5.59728 | 92.90277
|  | 5.60778 | 92.82024
|  | 5.61753 | 92.74292
|  | 5.62728 | 92.66495
|  | 5.63703 | 92.58632
|  | 5.64753 | 92.5009
|  | 5.65728 | 92.42089
|  | 5.66702 | 92.34021
|  | 5.67752 | 92.25258
|  | 5.68726 | 92.17051
|  | 5.69701 | 92.08775
|  | 5.7075 | 91.99788
|  | 5.71724 | 91.91371
|  | 5.72698 | 91.82886
|  | 5.73746 | 91.73671
|  | 5.7472 | 91.65042
|  | 5.75768 | 91.55672
|  | 5.76742 | 91.46899
|  | 5.77715 | 91.38056
|  | 5.78763 | 91.28454
|  | 5.79736 | 91.19464
|  | 5.80709 | 91.10403
|  | 5.81757 | 91.00565
|  | 5.82729 | 90.91355
|  | 5.83702 | 90.82073
|  | 5.84749 | 90.71996
|  | 5.85721 | 90.62563
|  | 5.86693 | 90.53057
|  | 5.8774 | 90.42737
|  | 5.88712 | 90.33077
|  | 5.89759 | 90.22592
|  | 5.9073 | 90.12777
|  | 5.91702 | 90.02888
|  | 5.92748 | 89.92153
|  | 5.93719 | 89.82106
|  | 5.94691 | 89.71982
|  | 5.95736 | 89.60994
|  | 5.96707 | 89.5071
|  | 5.97753 | 89.39548
|  | 5.98723 | 89.29103
|  | 5.99694 | 89.18578
|  | 6.00739 | 89.07156
|  | 6.01709 | 88.96466
|  | 6.02679 | 88.85697
|  | 6.03724 | 88.74008
|  | 6.04694 | 88.63071
|  | 6.05738 | 88.512
|  | 6.06708 | 88.40092
|  | 6.07678 | 88.28901
|  | 6.08722 | 88.16756
|  | 6.09691 | 88.05392
|  | 6.10734 | 87.93058
|  | 6.11703 | 87.81517
|  | 6.12672 | 87.69891
|  | 6.13716 | 87.57273
|  | 6.14684 | 87.45467
|  | 6.15727 | 87.32654
|  | 6.16696 | 87.20665
|  | 6.17738 | 87.07654
|  | 6.18706 | 86.95479
|  | 6.19674 | 86.83214
|  | 6.20717 | 86.69904
|  | 6.21684 | 86.57449
|  | 6.22726 | 86.43933
|  | 6.23694 | 86.31285
|  | 6.24661 | 86.18543
|  | 6.25703 | 86.04715
|  | 6.2667 | 85.91776
|  | 6.27711 | 85.77733
|  | 6.28678 | 85.64592
|  | 6.29719 | 85.50331
|  | 6.30685 | 85.36985
|  | 6.31726 | 85.22502
|  | 6.32692 | 85.08948
|  | 6.33658 | 84.95292
|  | 6.34698 | 84.80472
|  | 6.35664 | 84.66602
|  | 6.36704 | 84.51548
|  | 6.3767 | 84.37461
|  | 6.38709 | 84.2217
|  | 6.39675 | 84.0786
|  | 6.40714 | 83.92327
|  | 6.41679 | 83.7779
|  | 6.42718 | 83.62011
|  | 6.43683 | 83.47242
|  | 6.44647 | 83.32361
|  | 6.45686 | 83.16207
|  | 6.4665 | 83.01087
|  | 6.47689 | 82.84674
|  | 6.48653 | 82.6931
|  | 6.49691 | 82.52632
|  | 6.50655 | 82.3702
|  | 6.51692 | 82.20072
|  | 6.52656 | 82.04206
|  | 6.53693 | 81.8698
|  | 6.54657 | 81.70855
|  | 6.55694 | 81.53347
|  | 6.56657 | 81.36956
|  | 6.57693 | 81.1916
|  | 6.58656 | 81.02498
|  | 6.59693 | 80.84405
|  | 6.60655 | 80.67466
|  | 6.61691 | 80.49072
|  | 6.62653 | 80.31848
|  | 6.63689 | 80.13144
|  | 6.64651 | 79.9563
|  | 6.65687 | 79.7661
|  | 6.66648 | 79.58799
|  | 6.67684 | 79.39454
|  | 6.68645 | 79.21338
|  | 6.6968 | 79.01662
|  | 6.70641 | 78.83234
|  | 6.71675 | 78.63217
|  | 6.72636 | 78.4447
|  | 6.7367 | 78.24105
|  | 6.74631 | 78.0503
|  | 6.75665 | 77.84309
|  | 6.76625 | 77.64899
|  | 6.77659 | 77.43811
|  | 6.78692 | 77.2253
|  | 6.79652 | 77.02594
|  | 6.80685 | 76.80934
|  | 6.81645 | 76.60641
|  | 6.82678 | 76.3859
|  | 6.83637 | 76.17931
|  | 6.84669 | 75.95481
|  | 6.85628 | 75.74446
|  | 6.86661 | 75.51587
|  | 6.87619 | 75.30166
|  | 6.88651 | 75.06886
|  | 6.89683 | 74.83384
|  | 6.90641 | 74.61359
|  | 6.91672 | 74.3742
|  | 6.9263 | 74.14984
|  | 6.93661 | 73.90597
|  | 6.94619 | 73.67739
|  | 6.9565 | 73.42891
|  | 6.96681 | 73.17799
|  | 6.97638 | 72.94279
|  | 6.98668 | 72.68709
|  | 6.99625 | 72.44738
|  | 7.00655 | 73.13314
|  | 7.01611 | 72.18293
|  | 7.02641 | 72.68256
|  | 7.03671 | 72.12524
|  | 7.04626 | 73.06671
|  | 7.05656 | 70.95132
|  | 7.06611 | 71.66782
|  | 7.0764 | 69.24377
|  | 7.08669 | 69.2244
|  | 7.09624 | 69.35317
|  | 7.10653 | 68.42512
|  | 7.11608 | 68.66796
|  | 7.12636 | 67.08738
|  | 7.13664 | 68.14491
|  | 7.14618 | 67.66047
|  | 7.15646 | 67.95964
|  | 7.166 | 67.73111
|  | 7.17627 | 67.79536
|  | 7.18654 | 68.62858
|  | 7.19608 | 67.40909
|  | 7.20635 | 67.00122
|  | 7.21661 | 67.98882
|  | 7.22615 | 67.16675
|  | 7.23641 | 65.73122
|  | 7.24594 | 67.19217
|  | 7.2562 | 67.50377
|  | 7.26646 | 67.95978
|  | 7.27598 | 66.45634
|  | 7.28623 | 66.73007
|  | 7.29649 | 66.66495
|  | 7.30601 | 67.63387
|  | 7.31626 | 66.81488
|  | 7.3265 | 67.07798
|  | 7.33602 | 65.16372
|  | 7.34626 | 66.20213
|  | 7.3565 | 65.78687
|  | 7.36601 | 66.34796
|  | 7.37625 | 66.49952
|  | 7.38649 | 65.9565
|  | 7.396 | 65.08253
|  | 7.40623 | 65.05168
|  | 7.41646 | 64.24594
|  | 7.42596 | 64.82347
|  | 7.43619 | 65.3438
|  | 7.44642 | 63.25123
|  | 7.45591 | 62.34988
|  | 7.46614 | 61.94353
|  | 7.47636 | 61.84907
|  | 7.48585 | 61.06609
|  | 7.49607 | 62.31844
|  | 7.50628 | 61.03534
|  | 7.51577 | 60.86188
|  | 7.52598 | 59.58788
|  | 7.53619 | 59.81842
|  | 7.54568 | 58.90657
|  | 7.55588 | 59.47701
|  | 7.56609 | 57.53753
|  | 7.57629 | 58.87231
|  | 7.58577 | 58.38088
|  | 7.59597 | 56.65014
|  | 7.60617 | 58.34708
|  | 7.61564 | 55.77889
|  | 7.62583 | 56.22951
|  | 7.63603 | 56.17689
|  | 7.64622 | 54.61103
|  | 7.65568 | 53.42831
|  | 7.66587 | 54.79669
|  | 7.67606 | 53.9831
|  | 7.68624 | 53.55941
|  | 7.6957 | 52.86931
|  | 7.70588 | 52.3366
|  | 7.71606 | 53.07884
|  | 7.72623 | 52.36611
|  | 7.73568 | 52.53817
|  | 7.74586 | 52.03109
|  | 7.75603 | 51.35083
|  | 7.7662 | 50.41875
|  | 7.77564 | 49.85268
|  | 7.78581 | 50.10402
|  | 7.79597 | 50.40252
|  | 7.80614 | 49.19706
|  | 7.81557 | 49.68533
|  | 7.82573 | 48.62693
|  | 7.83589 | 48.39315
|  | 7.84604 | 48.0812
|  | 7.85547 | 46.78316
|  | 7.86562 | 46.60494
|  | 7.87577 | 46.3687
|  | 7.88592 | 46.16999
|  | 7.89607 | 45.09936
|  | 7.90549 | 43.98068
|  | 7.91563 | 44.29944
|  | 7.92577 | 42.48996
|  | 7.93591 | 42.27944
|  | 7.94605 | 40.81618
|  | 7.95546 | 41.28903
|  | 7.96559 | 40.22307
|  | 7.97572 | 40.20974
|  | 7.98585 | 39.29378
|  | 7.99598 | 39.35642
|  | 8.00538 | 38.44193
|  | 8.01551 | 38.04896
|  | 8.02563 | 36.74731
|  | 8.03575 | 34.83478
|  | 8.04587 | 36.96054
|  | 8.05598 | 34.8378
|  | 8.06538 | 34.63799
|  | 8.07549 | 34.30821
|  | 8.0856 | 32.96416
|  | 8.09571 | 32.94544
|  | 8.10582 | 32.91932
|  | 8.11592 | 31.63994
|  | 8.1253 | 31.92998
|  | 8.1354 | 31.34457
|  | 8.1455 | 31.07477
|  | 8.1556 | 30.31256
|  | 8.16569 | 29.93014
|  | 8.17579 | 28.94152
|  | 8.18588 | 28.8807
|  | 8.19525 | 27.89355
|  | 8.20534 | 27.70455
|  | 8.21542 | 27.1779
|  | 8.22551 | 26.40493
|  | 8.23559 | 26.29261
|  | 8.24567 | 25.2247
|  | 8.25574 | 26.12199
|  | 8.26582 | 25.78476
|  | 8.27517 | 25.58225
|  | 8.28525 | 25.00464
|  | 8.29532 | 24.86619
|  | 8.30538 | 24.37904
|  | 8.31545 | 23.7743
|  | 8.32552 | 23.76784
|  | 8.33558 | 23.04968
|  | 8.34564 | 23.17219
|  | 8.3557 | 23.00212
|  | 8.36575 | 21.89006
|  | 8.37509 | 21.52383
|  | 8.38514 | 22.52027
|  | 8.39519 | 21.7714
|  | 8.40524 | 21.31022
|  | 8.41528 | 21.35034
|  | 8.42533 | 21.22601
|  | 8.43537 | 19.68222
|  | 8.44541 | 19.84332
|  | 8.45545 | 19.98888
|  | 8.46549 | 19.44441
|  | 8.47552 | 19.09613
|  | 8.48555 | 20.17387
|  | 8.49558 | 19.24169
|  | 8.50561 | 19.43737
|  | 8.51564 | 18.42776
|  | 8.52566 | 18.83064
|  | 8.53568 | 19.26447
|  | 8.54499 | 18.69556
|  | 8.555 | 18.95838
|  | 8.56502 | 18.48782
|  | 8.57503 | 17.10359
|  | 8.58505 | 18.26504
|  | 8.59506 | 17.76899
|  | 8.60506 | 17.67728
|  | 8.61507 | 16.75312
|  | 8.62507 | 16.31971
|  | 8.63508 | 16.65403
|  | 8.64507 | 16.59905
|  | 8.65507 | 16.25836
|  | 8.66507 | 15.9725
|  | 8.67506 | 15.81266
|  | 8.68505 | 15.27602
|  | 8.69504 | 15.5529
|  | 8.70503 | 15.76982
|  | 8.71501 | 14.85808
|  | 8.725 | 15.34011
|  | 8.73498 | 15.42375
|  | 8.74496 | 14.90942
|  | 8.75493 | 13.92562
|  | 8.76491 | 13.8163
|  | 8.77488 | 13.75476
|  | 8.78485 | 14.00918
|  | 8.79482 | 13.32005
|  | 8.80479 | 13.47921
|  | 8.81546 | 12.75592
|  | 8.82542 | 12.33121
|  | 8.83538 | 11.61711
|  | 8.84534 | 12.21247
|  | 8.8553 | 12.32852
|  | 8.86525 | 11.23577
|  | 8.8752 | 10.58501
|  | 8.88515 | 10.73278
|  | 8.8951 | 8.99395
|  | 8.90504 | 10.22779
|  | 8.91498 | 8.82879
|  | 8.92493 | 8.18097
|  | 8.93486 | 7.99973
|  | 8.9448 | 7.21687
|  | 8.95473 | 6.8494
|  | 8.96538 | 6.54399
|  | 8.97531 | 5.52245
|  | 8.98523 | 4.27199
|  | 8.99516 | 4.43891
|  | 9.00508 | 4.76547
|  | 9.015 | 3.8558
|  | 9.02492 | 4.00827
|  | 9.03484 | 3.70264
|  | 9.04476 | 3.38975
|  | 9.05467 | 2.62487
|  | 9.06529 | 2.39575
|  | 9.07519 | 2.98104
|  | 9.0851 | 3.24557
|  | 9.095 | 2.4055
|  | 9.10491 | 1.44727
|  | 9.11481 | 1.46991
|  | 9.1247 | 2.10121
|  | 9.1346 | 1.49909
|  | 9.1452 | 0.83293
|  | 9.15509 | 1.22903
|  | 9.16498 | 1.3334
|  | 9.17486 | 1.81335
|  | 9.18475 | 0.81301
|  | 9.19463 | 1.60896
|  | 9.20451 | 0.96675
|  | 9.21509 | 0.50728
|  | 9.22497 | 0.55028
|  | 9.23484 | 1.47214
|  | 9.24471 | 1.00008
|  | 9.25458 | 0.68357
|  | 9.26515 | 1.15065
|  | 9.27501 | 0.93044
|  | 9.28487 | 1.21564
|  | 9.29473 | 0.83532
|  | 9.30459 | 1.1702
|  | 9.31445 | 0.88313
|  | 9.325 | 0.69481
|  | 9.33485 | 0.83105
|  | 9.3447 | 1.05864
|  | 9.35455 | 1.57321
|  | 9.36439 | 2.27954
|  | 9.37494 | 1.90603
|  | 9.38477 | 1.75417
|  | 9.39461 | 1.12469
|  | 9.40445 | 0.86931
|  | 9.41498 | 1.15816
|  | 9.42481 | 1.52003
|  | 9.43464 | 1.59128
|  | 9.44446 | 1.02065
|  | 9.45499 | 1.37752
|  | 9.46481 | 1.90801
|  | 9.47463 | 0.89209
|  | 9.48444 | 1.33406
|  | 9.49496 | 2.34605
|  | 9.50477 | 2.08487
|  | 9.51458 | 1.9713
|  | 9.52439 | 2.3513
|  | 9.53489 | 1.07675
|  | 9.54469 | 1.35975
|  | 9.55449 | 1.81286
|  | 9.56429 | 2.4331
|  | 9.57479 | 1.59017
|  | 9.58458 | 1.62261
|  | 9.59437 | 2.69852
|  | 9.60486 | 2.08096
|  | 9.61464 | 3.71654
|  | 9.62443 | 2.53043
|  | 9.63421 | 3.0888
|  | 9.64469 | 2.48769
|  | 9.65446 | 3.65114
|  | 9.66424 | 3.69368
|  | 9.67471 | 3.16948
|  | 9.68448 | 3.54786
|  | 9.69424 | 3.63153
|  | 9.70471 | 3.94135
|  | 9.71447 | 4.13588
|  | 9.72423 | 4.06877
|  | 9.73468 | 4.90681
|  | 9.74444 | 4.76902
|  | 9.75419 | 5.15623
|  | 9.76464 | 5.20443
|  | 9.77439 | 5.72074
|  | 9.78413 | 5.67905
|  | 9.79457 | 5.67473
|  | 9.80431 | 6.04305
|  | 9.81475 | 6.13781
|  | 9.82448 | 7.10839
|  | 9.83422 | 7.65317
|  | 9.84464 | 7.01287
|  | 9.85437 | 8.46603
|  | 9.8641 | 7.92031
|  | 9.87452 | 9.20048
|  | 9.88424 | 9.53265
|  | 9.89465 | 9.64138
|  | 9.90437 | 10.31017
|  | 9.91408 | 11.24802
|  | 9.92449 | 11.84755
|  | 9.9342 | 12.54646
|  | 9.9446 | 12.81224
|  | 9.9543 | 14.35591
|  | 9.96401 | 14.5199
|  | 9.9744 | 15.22969
|  | 9.9841 | 17.10145
|  | 9.99448 | 17.13435
|  | 10.00417 | 18.11637
|  | 10.01456 | 19.68073
|  | 10.02424 | 19.31874
|  | 10.03393 | 20.47022
|  | 10.0443 | 21.02579
|  | 10.05398 | 22.50234
|  | 10.06435 | 23.89765
|  | 10.07403 | 25.084
|  | 10.08439 | 26.43441
|  | 10.09406 | 26.24629
|  | 10.10442 | 26.99018
|  | 10.11408 | 28.84084
|  | 10.12444 | 30.47727
|  | 10.1341 | 31.1107
|  | 10.14444 | 32.28768
|  | 10.1541 | 33.24325
|  | 10.16444 | 34.3855
|  | 10.17409 | 36.41354
|  | 10.18443 | 37.05016
|  | 10.19407 | 39.50444
|  | 10.2044 | 39.67105
|  | 10.21404 | 40.18759
|  | 10.22437 | 41.82636
|  | 10.234 | 42.64839
|  | 10.24432 | 44.35737
|  | 10.25395 | 44.90796
|  | 10.26427 | 46.35041
|  | 10.27389 | 46.25832
|  | 10.2842 | 47.55079
|  | 10.29382 | 48.53871
|  | 10.30413 | 48.82693
|  | 10.31374 | 50.68284
|  | 10.32404 | 51.08707
|  | 10.33434 | 51.63652
|  | 10.34394 | 53.94719
|  | 10.35423 | 54.5655
|  | 10.36383 | 54.97539
|  | 10.37412 | 56.95647
|  | 10.38372 | 57.03888
|  | 10.39399 | 57.42073
|  | 10.40427 | 57.71024
|  | 10.41386 | 58.72693
|  | 10.42413 | 58.47084
|  | 10.43371 | 58.38876
|  | 10.44398 | 60.57355
|  | 10.45424 | 61.35958
|  | 10.46382 | 61.59209
|  | 10.47407 | 61.50179
|  | 10.48365 | 61.57772
|  | 10.4939 | 61.84703
|  | 10.50415 | 63.22927
|  | 10.51371 | 63.38303
|  | 10.52395 | 65.03854
|  | 10.53419 | 65.25311
|  | 10.54375 | 64.89335
|  | 10.55398 | 65.82394
|  | 10.56421 | 65.81851
|  | 10.57376 | 66.13961
|  | 10.58398 | 66.43989
|  | 10.59353 | 66.56618
|  | 10.60375 | 67.16069
|  | 10.61396 | 68.02495
|  | 10.62418 | 67.08006
|  | 10.63371 | 67.42814
|  | 10.64392 | 68.03251
|  | 10.65412 | 68.78747
|  | 10.66365 | 67.72923
|  | 10.67385 | 68.94646
|  | 10.68404 | 69.15517
|  | 10.69356 | 67.82847
|  | 10.70375 | 67.84778
|  | 10.71394 | 68.42175
|  | 10.72345 | 69.08134
|  | 10.73363 | 68.41881
|  | 10.74381 | 68.98404
|  | 10.75399 | 68.87715
|  | 10.76348 | 68.22881
|  | 10.77366 | 68.73487
|  | 10.78382 | 68.64766
|  | 10.79399 | 68.58648
|  | 10.80347 | 69.51975
|  | 10.81363 | 69.23567
|  | 10.82379 | 68.88015
|  | 10.83395 | 67.87197
|  | 10.84342 | 67.78613
|  | 10.85357 | 68.18152
|  | 10.86371 | 68.21985
|  | 10.87386 | 68.23253
|  | 10.88332 | 67.19491
|  | 10.89346 | 67.8778
|  | 10.90359 | 68.23169
|  | 10.91372 | 68.32541
|  | 10.92385 | 67.41905
|  | 10.9333 | 68.02032
|  | 10.94342 | 67.43625
|  | 10.95354 | 66.77801
|  | 10.96365 | 66.39811
|  | 10.97377 | 66.69687
|  | 10.98388 | 66.53064
|  | 10.99331 | 65.88313
|  | 11.00341 | 66.20985
|  | 11.01351 | 65.97917
|  | 11.02361 | 67.22478
|  | 11.03371 | 65.60615
|  | 11.0438 | 66.50926
|  | 11.05321 | 66.09293
|  | 11.0633 | 65.27915
|  | 11.07338 | 65.56387
|  | 11.08346 | 65.38716
|  | 11.09354 | 64.76228
|  | 11.10361 | 64.52334
|  | 11.11368 | 64.34053
|  | 11.12375 | 63.782
|  | 11.13315 | 63.93131
|  | 11.14321 | 64.03059
|  | 11.15327 | 63.19243
|  | 11.16332 | 63.06257
|  | 11.17338 | 63.81264
|  | 11.18342 | 62.97692
|  | 11.19347 | 61.69165
|  | 11.20351 | 61.63066
|  | 11.21356 | 61.58703
|  | 11.22359 | 62.48913
|  | 11.23363 | 61.44866
|  | 11.24366 | 61.80779
|  | 11.25369 | 61.09967
|  | 11.26371 | 60.85032
|  | 11.27306 | 60.83308
|  | 11.28308 | 61.65697
|  | 11.2931 | 61.38938
|  | 11.30311 | 60.33337
|  | 11.31312 | 60.47785
|  | 11.32313 | 60.08822
|  | 11.33313 | 60.20379
|  | 11.34313 | 59.96895
|  | 11.35313 | 60.1658
|  | 11.36312 | 58.84505
|  | 11.37312 | 59.54339
|  | 11.3831 | 58.98998
|  | 11.39309 | 58.08517
|  | 11.40307 | 58.78628
|  | 11.41305 | 57.42143
|  | 11.42302 | 57.40983
|  | 11.433 | 58.07692
|  | 11.44297 | 57.08298
|  | 11.45293 | 58.3957
|  | 11.46356 | 56.39236
|  | 11.47352 | 56.15548
|  | 11.48347 | 56.73112
|  | 11.49343 | 56.09504
|  | 11.50338 | 56.0448
|  | 11.51333 | 54.79032
|  | 11.52327 | 53.78738
|  | 11.53321 | 54.04696
|  | 11.54315 | 53.78884
|  | 11.55308 | 53.94665
|  | 11.56301 | 52.75988
|  | 11.57294 | 52.58275
|  | 11.58287 | 52.60554
|  | 11.59345 | 53.31589
|  | 11.60337 | 50.97945
|  | 11.61328 | 51.37497
|  | 11.62319 | 51.41477
|  | 11.6331 | 50.45868
|  | 11.64301 | 50.108
|  | 11.65291 | 50.19358
|  | 11.66281 | 49.69127
|  | 11.67336 | 49.72147
|  | 11.68326 | 49.06551
|  | 11.69315 | 49.42618
|  | 11.70303 | 48.96168
|  | 11.71292 | 48.46265
|  | 11.7228 | 47.91788
|  | 11.73333 | 48.20716
|  | 11.7432 | 47.64923
|  | 11.75307 | 46.83883
|  | 11.76294 | 46.84091
|  | 11.7728 | 48.31969
|  | 11.78332 | 46.86439
|  | 11.79318 | 46.81919
|  | 11.80303 | 45.90886
|  | 11.81288 | 45.62035
|  | 11.82273 | 45.77435
|  | 11.83323 | 45.8526
|  | 11.84307 | 44.49235
|  | 11.8529 | 44.5715
|  | 11.86274 | 44.46946
|  | 11.87322 | 44.5707
|  | 11.88305 | 43.20246
|  | 11.89288 | 43.44997
|  | 11.9027 | 42.64118
|  | 11.91317 | 43.44196
|  | 11.92298 | 43.11926
|  | 11.93279 | 43.35537
|  | 11.9426 | 42.58028
|  | 11.95306 | 42.26954
|  | 11.96286 | 42.92952
|  | 11.97265 | 42.72953
|  | 11.9831 | 41.94448
|  | 11.99289 | 41.08751
|  | 12.00268 | 40.27059
|  | 12.01311 | 40.07765
|  | 12.02289 | 39.90836
|  | 12.03267 | 39.74999
|  | 12.0431 | 39.59275
|  | 12.05287 | 39.45598
|  | 12.06263 | 39.32922
|  | 12.07305 | 39.20471
|  | 12.08281 | 39.09773
|  | 12.09257 | 38.99989
|  | 12.10297 | 38.90531
|  | 12.11272 | 38.82553
|  | 12.12247 | 38.75408
|  | 12.13286 | 38.68677
|  | 12.1426 | 38.63175
|  | 12.15298 | 38.58139
|  | 12.16272 | 38.54175
|  | 12.17245 | 38.50918
|  | 12.18282 | 38.48198
|  | 12.19254 | 38.46331
|  | 12.20291 | 38.45042
|  | 12.21263 | 38.4447
|  | 12.22299 | 38.44514
|  | 12.23269 | 38.45146
|  | 12.2424 | 38.4633
|  | 12.25275 | 38.48177
|  | 12.26245 | 38.50436
|  | 12.27279 | 38.53387
|  | 12.28248 | 38.5664
|  | 12.29281 | 38.60609
|  | 12.3025 | 38.64778
|  | 12.31282 | 38.69683
|  | 12.3225 | 38.74693
|  | 12.33282 | 38.80456
|  | 12.34249 | 38.86234
|  | 12.3528 | 38.9278
|  | 12.36247 | 38.99259
|  | 12.37277 | 39.06518
|  | 12.38243 | 39.13632
|  | 12.39272 | 39.21533
|  | 12.40237 | 39.2922
|  | 12.41266 | 39.37701
|  | 12.42231 | 39.45901
|  | 12.43259 | 39.54898
|  | 12.44222 | 39.63555
|  | 12.4525 | 39.73011
|  | 12.46277 | 39.82681
|  | 12.47239 | 39.91928
|  | 12.48265 | 40.01973
|  | 12.49227 | 40.11547
|  | 12.50253 | 40.21915
|  | 12.51278 | 40.32429
|  | 12.52239 | 40.4241
|  | 12.53263 | 40.53174
|  | 12.54223 | 40.63368
|  | 12.55247 | 40.74337
|  | 12.5627 | 40.85396
|  | 12.57229 | 40.95834
|  | 12.58251 | 41.07034
|  | 12.59273 | 41.18292
|  | 12.60231 | 41.2889
|  | 12.61252 | 41.40232
|  | 12.62209 | 41.50891
|  | 12.6323 | 41.62281
|  | 12.6425 | 41.73683
|  | 12.6527 | 41.85088
|  | 12.66226 | 41.95776
|  | 12.67245 | 42.07164
|  | 12.68263 | 42.18532
|  | 12.69218 | 42.29166
|  | 12.70236 | 42.40474
|  | 12.71253 | 42.51742
|  | 12.72206 | 42.62263
|  | 12.73223 | 42.73432
|  | 12.74239 | 42.84542
|  | 12.75255 | 42.95587
|  | 12.76207 | 43.05876
|  | 12.77222 | 43.16777
|  | 12.78237 | 43.27597
|  | 12.79251 | 43.3833
|  | 12.80202 | 43.4831
|  | 12.81215 | 43.58862
|  | 12.82229 | 43.69315
|  | 12.83241 | 43.79664
|  | 12.84254 | 43.89904
|  | 12.85202 | 43.99404
|  | 12.86214 | 44.09426
|  | 12.87225 | 44.19329
|  | 12.88236 | 44.29111
|  | 12.89246 | 44.3877
|  | 12.90193 | 44.47709
|  | 12.91203 | 44.57119
|  | 12.92212 | 44.66397
|  | 12.9322 | 44.75541
|  | 12.94229 | 44.84549
|  | 12.95237 | 44.93419
|  | 12.96244 | 45.02149
|  | 12.97189 | 45.10205
|  | 12.98195 | 45.1866
|  | 12.99202 | 45.26971
|  | 13.00208 | 45.35137
|  | 13.01213 | 45.43157
|  | 13.02218 | 45.51029
|  | 13.03223 | 45.58754
|  | 13.04227 | 45.6633
|  | 13.05231 | 45.73757
|  | 13.06235 | 45.81035
|  | 13.07238 | 45.88163
|  | 13.08178 | 45.9471
|  | 13.0918 | 46.01548
|  | 13.10182 | 46.08237
|  | 13.11184 | 46.14776
|  | 13.12185 | 46.21166
|  | 13.13185 | 46.27407
|  | 13.14186 | 46.33499
|  | 13.15186 | 46.39444
|  | 13.16185 | 46.45242
|  | 13.17184 | 46.50894
|  | 13.18183 | 46.56401
|  | 13.19181 | 46.61763
|  | 13.20179 | 46.66981
|  | 13.21176 | 46.72057
|  | 13.22173 | 46.76992
|  | 13.2317 | 46.81788
|  | 13.24166 | 46.86444
|  | 13.25224 | 46.91242
|  | 13.26219 | 46.95617
|  | 13.27214 | 46.99858
|  | 13.28209 | 47.03967
|  | 13.29203 | 47.07944
|  | 13.30196 | 47.11793
|  | 13.3119 | 47.15514
|  | 13.32182 | 47.19109
|  | 13.33175 | 47.2258
|  | 13.34167 | 47.25929
|  | 13.35158 | 47.29159
|  | 13.36211 | 47.3246
|  | 13.37202 | 47.35448
|  | 13.38192 | 47.38322
|  | 13.39182 | 47.41084
|  | 13.40172 | 47.43736
|  | 13.41161 | 47.4628
|  | 13.42211 | 47.48868
|  | 13.43199 | 47.51198
|  | 13.44187 | 47.53426
|  | 13.45174 | 47.55556
|  | 13.46161 | 47.57589
|  | 13.4721 | 47.59646
|  | 13.48196 | 47.61487
|  | 13.49181 | 47.63239
|  | 13.50166 | 47.64903
|  | 13.51151 | 47.66483
|  | 13.52197 | 47.68071
|  | 13.53181 | 47.69483
|  | 13.54165 | 47.70817
|  | 13.55148 | 47.72076
|  | 13.56192 | 47.73333
|  | 13.57174 | 47.74444
|  | 13.58156 | 47.75486
|  | 13.59198 | 47.76522
|  | 13.60179 | 47.77431
|  | 13.6116 | 47.78279
|  | 13.6214 | 47.79068
|  | 13.63181 | 47.79845
|  | 13.6416 | 47.8052
|  | 13.65139 | 47.81143
|  | 13.66178 | 47.81752
|  | 13.67156 | 47.82276
|  | 13.68195 | 47.82783
|  | 13.69172 | 47.83217
|  | 13.70148 | 47.83611
|  | 13.71185 | 47.83987
|  | 13.72161 | 47.84305
|  | 13.73136 | 47.84589
|  | 13.74172 | 47.84856
|  | 13.75146 | 47.85077
|  | 13.76181 | 47.85282
|  | 13.77155 | 47.85449
|  | 13.78189 | 47.85602
|  | 13.79161 | 47.85723
|  | 13.80133 | 47.85826
|  | 13.81166 | 47.85917
|  | 13.82137 | 47.85987
|  | 13.83169 | 47.86046
|  | 13.84139 | 47.86091
|  | 13.8517 | 47.86128
|  | 13.86139 | 47.86155
|  | 13.87169 | 47.86177
|  | 13.88137 | 47.86194
|  | 13.89166 | 47.86209
|  | 13.90134 | 47.86222
|  | 13.91162 | 47.86237
|  | 13.92128 | 47.86254
|  | 13.93155 | 47.86276
|  | 13.94121 | 47.86303
|  | 13.95147 | 47.86339
|  | 13.96172 | 47.86384
|  | 13.97137 | 47.86437
|  | 13.98161 | 47.86505
|  | 13.99125 | 47.86582
|  | 14.00148 | 47.86678
|  | 14.01171 | 47.86792
|  | 14.02134 | 47.86915
|  | 14.03156 | 47.87064
|  | 14.04117 | 47.87223
|  | 14.05138 | 47.87413
|  | 14.06158 | 47.87626
|  | 14.07118 | 47.87847
|  | 14.08138 | 47.88107
|  | 14.09157 | 47.88392
|  | 14.10116 | 47.88684
|  | 14.11134 | 47.89021
|  | 14.12151 | 47.89386
|  | 14.13109 | 47.89755
|  | 14.14125 | 47.90176
|  | 14.15142 | 47.90627
|  | 14.16157 | 47.91108
|  | 14.17113 | 47.91589
|  | 14.18127 | 47.9213
|  | 14.19141 | 47.92703
|  | 14.20155 | 47.93308
|  | 14.21109 | 47.93906
|  | 14.22121 | 47.94573
|  | 14.23134 | 47.95273
|  | 14.24145 | 47.96005
|  | 14.25097 | 47.96723
|  | 14.26108 | 47.97518
|  | 14.27118 | 47.98344
|  | 14.28128 | 47.99203
|  | 14.29137 | 48.00094
|  | 14.30146 | 48.01016
|  | 14.31095 | 48.01913
|  | 14.32102 | 48.02895
|  | 14.3311 | 48.03908
|  | 14.34116 | 48.0495
|  | 14.35123 | 48.06022
|  | 14.36128 | 48.07122
|  | 14.37134 | 48.08251
|  | 14.38138 | 48.09406
|  | 14.39142 | 48.10587
|  | 14.40087 | 48.11723
|  | 14.4109 | 48.12953
|  | 14.42093 | 48.14207
|  | 14.43095 | 48.15483
|  | 14.44097 | 48.16781
|  | 14.45098 | 48.181
|  | 14.46099 | 48.19437
|  | 14.47099 | 48.20793
|  | 14.48099 | 48.22165
|  | 14.49098 | 48.23553
|  | 14.50096 | 48.24955
|  | 14.51095 | 48.2637
|  | 14.52092 | 48.27795
|  | 14.53089 | 48.2923
|  | 14.54086 | 48.30674
|  | 14.55082 | 48.32123
|  | 14.56077 | 48.33578
|  | 14.57131 | 48.35121
|  | 14.58126 | 48.36579
|  | 14.5912 | 48.38038
|  | 14.60113 | 48.39493
|  | 14.61106 | 48.40945
|  | 14.62098 | 48.4239
|  | 14.6309 | 48.43827
|  | 14.64082 | 48.45253
|  | 14.65073 | 48.46668
|  | 14.66121 | 48.4815
|  | 14.67111 | 48.49533
|  | 14.68101 | 48.50897
|  | 14.69089 | 48.5224
|  | 14.70078 | 48.53561
|  | 14.71065 | 48.54855
|  | 14.72111 | 48.56196
|  | 14.73098 | 48.57432
|  | 14.74084 | 48.58635
|  | 14.75069 | 48.59804
|  | 14.76112 | 48.61001
|  | 14.77097 | 48.6209
|  | 14.78081 | 48.63138
|  | 14.79065 | 48.64141
|  | 14.80106 | 48.65152
|  | 14.81088 | 48.66055
|  | 14.8207 | 48.66906
|  | 14.83109 | 48.67748
|  | 14.8409 | 48.68484
|  | 14.8507 | 48.69159
|  | 14.86108 | 48.69807
|  | 14.87087 | 48.70351
|  | 14.88066 | 48.70827
|  | 14.89102 | 48.71254
|  | 14.90079 | 48.71581
|  | 14.91057 | 48.71833
|  | 14.92091 | 48.72013
|  | 14.93067 | 48.721
|  | 14.941 | 48.721
|  | 14.95075 | 48.7201
|  | 14.96049 | 48.71831
|  | 14.9708 | 48.7154
|  | 14.98054 | 48.71168
|  | 14.99084 | 48.70667
|  | 15.00056 | 48.7009
|  | 15.01085 | 48.69366
|  | 15.02056 | 48.68573
|  | 15.03084 | 48.67615
|  | 15.04054 | 48.66596
|  | 15.05081 | 48.65391
|  | 15.0605 | 48.64134
|  | 15.07075 | 48.62671
|  | 15.08043 | 48.61165
|  | 15.09068 | 48.59433
|  | 15.10091 | 48.57558
|  | 15.11058 | 48.55653
|  | 15.1208 | 48.53491
|  | 15.13045 | 48.5131
|  | 15.14067 | 48.4885
|  | 15.15088 | 48.46233
|  | 15.16051 | 48.43614
|  | 15.17071 | 48.40682
|  | 15.18033 | 48.3776
|  | 15.19052 | 48.34503
|  | 15.20069 | 48.31075
|  | 15.2103 | 48.27678
|  | 15.22047 | 48.23909
|  | 15.23063 | 48.19961
|  | 15.24079 | 48.15832
|  | 15.25037 | 48.11763
|  | 15.26051 | 48.07274
|  | 15.27065 | 48.02596
|  | 15.28078 | 47.97727
|  | 15.29035 | 47.92951
|  | 15.30046 | 47.87704
|  | 15.31058 | 47.8226
|  | 15.32069 | 47.76616
|  | 15.33023 | 47.71101
|  | 15.34032 | 47.65063
|  | 15.35041 | 47.5882
|  | 15.36049 | 47.5237
|  | 15.37057 | 47.4571
|  | 15.38064 | 47.38841
|  | 15.39071 | 47.31759
|  | 15.40021 | 47.24874
|  | 15.41026 | 47.17375
|  | 15.42031 | 47.0966
|  | 15.43035 | 47.01727
|  | 15.44039 | 46.93576
|  | 15.45042 | 46.85205
|  | 15.46044 | 46.76612
|  | 15.47046 | 46.67798
|  | 15.48047 | 46.58762
|  | 15.49047 | 46.49502
|  | 15.50047 | 46.40018
|  | 15.51046 | 46.3031
|  | 15.52045 | 46.20378
|  | 15.53043 | 46.1022
|  | 15.5404 | 45.99837
|  | 15.55037 | 45.89228
|  | 15.56033 | 45.78395
|  | 15.57029 | 45.67336
|  | 15.58024 | 45.56053
|  | 15.59018 | 45.44545
|  | 15.60012 | 45.32813
|  | 15.61005 | 45.20858
|  | 15.62052 | 45.07997
|  | 15.63044 | 44.95586
|  | 15.64036 | 44.82954
|  | 15.65026 | 44.70103
|  | 15.66016 | 44.57033
|  | 15.67005 | 44.43747
|  | 15.68049 | 44.29489
|  | 15.69037 | 44.15763
|  | 15.70025 | 44.01824
|  | 15.71012 | 43.87677
|  | 15.71998 | 43.73322
|  | 15.73038 | 43.57947
|  | 15.74023 | 43.43173
|  | 15.75007 | 43.28199
|  | 15.75991 | 43.13028
|  | 15.77029 | 42.96803
|  | 15.78011 | 42.81236
|  | 15.78993 | 42.65481
|  | 15.80029 | 42.4865
|  | 15.81009 | 42.32519
|  | 15.81989 | 42.16211
|  | 15.83023 | 41.9881
|  | 15.84002 | 41.8215
|  | 15.85034 | 41.64387
|  | 15.86011 | 41.47393
|  | 15.86988 | 41.30244
|  | 15.88018 | 41.11979
|  | 15.88994 | 40.94526
|  | 15.90023 | 40.75951
|  | 15.90997 | 40.58215
|  | 15.92024 | 40.39353
|  | 15.92997 | 40.21357
|  | 15.94023 | 40.02234
|  | 15.94995 | 39.84003
|  | 15.9602 | 39.64645
|  | 15.9699 | 39.46206
|  | 15.98013 | 39.26644
|  | 15.98982 | 39.08024
|  | 16.00004 | 38.88286

## -IRC Polarizer Transmission
Transmission of -IRC Polarizers
|  | Wavelength (µm) | Transmission (%)
|  | 2.00007 | 33.36151
|  | 2.00994 | 34.44223
|  | 2.0201 | 34.46774
|  | 2.02997 | 33.96376
Product Raw Data |  | 2.03984 | 35.85407
Transmission of -IRC Polarizers |  | 2.04998 | 36.92258
|  | 2.05984 | 36.86597
Item # | WP12LM-IRC, WP25M-IRC, WP25LM-IRC, WP50LM-IRC | 2.06999 | 37.70648
|  | 2.07984 | 38.755
|  | 2.08997 | 40.52249
|  | 2.09982 | 41.76415
DISCLAIMER: The data presented here are typical. Slight variations in performance data will occur from lot to lot. Please contact Technical Support with any questions regarding the use or reliability of this data. |  | 2.10995 | 43.54954
|  | 2.11979 | 45.33413
|  | 2.12991 | 46.97933
|  | 2.14003 | 49.60243
|  | 2.14986 | 49.65981
|  | 2.15997 | 51.95851
This data may be used in publications. However, please cite Thorlabs as the source. |  | 2.1698 | 53.28056
|  | 2.1799 | 54.23922
|  | 2.19 | 56.30126
Additional Information: |  | 2.19982 | 57.28799
Measured at normal incidence, using light that was polarized parallel to the transmission axis of the polarizer. |  | 2.20991 | 58.63329
|  | 2.21972 | 59.16276
|  | 2.22981 | 59.56067
|  | 2.23989 | 60.38201
|  | 2.24969 | 60.7917
|  | 2.25977 | 60.90173
|  | 2.26984 | 61.21548
|  | 2.27991 | 60.9984
|  | 2.2897 | 61.18903
|  | 2.29976 | 61.0776
|  | 2.30982 | 61.10842
|  | 2.31987 | 61.001
|  | 2.32964 | 60.80784
|  | 2.33969 | 60.27684
|  | 2.34973 | 60.05403
|  | 2.35977 | 59.72323
|  | 2.36981 | 59.99298
|  | 2.37984 | 59.08041
|  | 2.38959 | 58.58883
|  | 2.39962 | 58.7012
|  | 2.40964 | 57.93727
|  | 2.41965 | 57.37034
|  | 2.42967 | 56.92581
|  | 2.43968 | 55.33675
|  | 2.44968 | 54.72095
|  | 2.45968 | 53.98326
|  | 2.46968 | 53.62304
|  | 2.47968 | 53.2004
|  | 2.48967 | 52.37688
|  | 2.49965 | 52.14962
|  | 2.50964 | 51.99783
|  | 2.51961 | 52.13957
|  | 2.52959 | 52.2734
|  | 2.53956 | 51.817
|  | 2.54953 | 51.87803
|  | 2.55949 | 52.60881
|  | 2.56972 | 52.23681
|  | 2.57968 | 52.2788
|  | 2.58963 | 53.32002
|  | 2.59957 | 54.1869
|  | 2.60952 | 55.68115
|  | 2.61945 | 56.24621
|  | 2.62966 | 55.53362
|  | 2.63959 | 56.80656
|  | 2.64952 | 57.45897
|  | 2.65944 | 58.03965
|  | 2.66963 | 58.62197
|  | 2.67954 | 59.02993
|  | 2.68945 | 59.15129
|  | 2.69963 | 60.19726
|  | 2.70953 | 61.00945
|  | 2.71943 | 61.14319
|  | 2.72959 | 62.067
|  | 2.73948 | 63.14798
|  | 2.74936 | 63.63261
|  | 2.75951 | 64.13365
|  | 2.76939 | 65.48594
|  | 2.77953 | 66.29192
|  | 2.78939 | 67.87532
|  | 2.79953 | 68.93723
|  | 2.80938 | 69.69543
|  | 2.81951 | 70.99896
|  | 2.82935 | 71.48832
|  | 2.83947 | 72.99448
|  | 2.84931 | 74.61693
|  | 2.85941 | 75.33118
|  | 2.86952 | 76.9934
|  | 2.87934 | 78.31204
|  | 2.88943 | 79.2488
|  | 2.89925 | 80.19137
|  | 2.90933 | 81.88823
|  | 2.91941 | 82.67112
|  | 2.92921 | 83.21528
|  | 2.93927 | 84.09263
|  | 2.94934 | 85.9192
|  | 2.9594 | 85.57364
|  | 2.96918 | 86.53814
|  | 2.97923 | 87.03412
|  | 2.98927 | 87.33685
|  | 2.99931 | 87.672
|  | 3.00934 | 87.19788
|  | 3.01937 | 87.40566
|  | 3.02939 | 86.89728
|  | 3.03914 | 86.99196
|  | 3.04915 | 86.27896
|  | 3.05916 | 85.56818
|  | 3.06916 | 84.74583
|  | 3.07916 | 84.30327
|  | 3.08916 | 83.17889
|  | 3.09914 | 82.40291
|  | 3.10913 | 81.42265
|  | 3.1191 | 81.37143
|  | 3.12908 | 79.83271
|  | 3.13931 | 78.5934
|  | 3.14927 | 77.52702
|  | 3.15923 | 77.00317
|  | 3.16918 | 75.70978
|  | 3.17913 | 74.4381
|  | 3.18907 | 73.47989
|  | 3.19927 | 72.09597
|  | 3.2092 | 71.52152
|  | 3.21912 | 70.85869
|  | 3.22904 | 69.85771
|  | 3.23922 | 69.83734
|  | 3.24913 | 67.57002
|  | 3.25904 | 67.97196
|  | 3.2692 | 66.60211
|  | 3.27909 | 65.63391
|  | 3.28898 | 65.42974
|  | 3.29913 | 65.02659
|  | 3.309 | 63.57391
|  | 3.31914 | 64.20227
|  | 3.329 | 64.12637
|  | 3.33912 | 62.58223
|  | 3.34898 | 62.70152
|  | 3.35909 | 62.48082
|  | 3.36893 | 61.33113
|  | 3.37903 | 62.67169
|  | 3.38913 | 61.76511
|  | 3.39895 | 61.7493
|  | 3.40903 | 61.58377
|  | 3.41911 | 61.64421
|  | 3.42892 | 60.14772
|  | 3.43898 | 59.85145
|  | 3.44904 | 58.56679
|  | 3.45883 | 58.9413
|  | 3.46888 | 59.12624
|  | 3.47892 | 58.7103
|  | 3.48896 | 58.56726
|  | 3.49899 | 57.5651
|  | 3.50901 | 57.20857
|  | 3.51903 | 56.74559
|  | 3.52904 | 57.24692
|  | 3.53878 | 56.06751
|  | 3.54878 | 54.7639
|  | 3.55877 | 55.64923
|  | 3.56876 | 54.928
|  | 3.579 | 54.57367
|  | 3.58897 | 54.77828
|  | 3.59894 | 53.37033
|  | 3.6089 | 52.53227
|  | 3.61885 | 52.29501
|  | 3.6288 | 52.54245
|  | 3.63874 | 50.9753
|  | 3.64894 | 51.99495
|  | 3.65887 | 50.23719
|  | 3.66879 | 50.5899
|  | 3.6787 | 50.9312
|  | 3.68887 | 51.26988
|  | 3.69878 | 51.58883
|  | 3.70867 | 51.89711
|  | 3.71882 | 52.20267
|  | 3.7287 | 52.49009
|  | 3.73884 | 52.77473
|  | 3.74871 | 53.04223
|  | 3.75883 | 53.30691
|  | 3.76869 | 53.55543
|  | 3.7788 | 53.80109
|  | 3.78864 | 54.03152
|  | 3.79873 | 54.25907
|  | 3.80882 | 54.47779
|  | 3.81864 | 54.68261
|  | 3.82872 | 54.88454
|  | 3.83878 | 55.07828
|  | 3.84859 | 55.25939
|  | 3.85864 | 55.4376
|  | 3.86868 | 55.60824
|  | 3.87872 | 55.77153
|  | 3.88875 | 55.92766
|  | 3.89852 | 56.07308
|  | 3.90854 | 56.21564
|  | 3.91854 | 56.35161
|  | 3.92855 | 56.48118
|  | 3.93854 | 56.60452
|  | 3.94853 | 56.72183
|  | 3.95851 | 56.83327
|  | 3.96848 | 56.93903
|  | 3.9787 | 57.04176
|  | 3.98866 | 57.13651
|  | 3.99861 | 57.22607
|  | 4.00856 | 57.31061
|  | 4.01849 | 57.39029
|  | 4.02867 | 57.46712
|  | 4.0386 | 57.53742
|  | 4.04851 | 57.60332
|  | 4.05841 | 57.66497
|  | 4.06857 | 57.72394
|  | 4.07846 | 57.77741
|  | 4.08859 | 57.82829
|  | 4.09847 | 57.87417
|  | 4.10859 | 57.91754
|  | 4.11845 | 57.95637
|  | 4.12855 | 57.99278
|  | 4.1384 | 58.02509
|  | 4.14849 | 58.05508
|  | 4.15857 | 58.08201
|  | 4.16839 | 58.10545
|  | 4.17845 | 58.12672
|  | 4.18851 | 58.14531
|  | 4.19831 | 58.16098
|  | 4.20835 | 58.17463
|  | 4.21838 | 58.18595
|  | 4.2284 | 58.19505
|  | 4.23842 | 58.20205
|  | 4.24842 | 58.20706
|  | 4.25842 | 58.21017
|  | 4.26841 | 58.2115
|  | 4.2784 | 58.21115
|  | 4.28837 | 58.20921
|  | 4.29834 | 58.20579
|  | 4.30829 | 58.20097
|  | 4.31824 | 58.19485
|  | 4.32843 | 58.18733
|  | 4.33836 | 58.17886
|  | 4.34829 | 58.16936
|  | 4.3582 | 58.15891
|  | 4.36836 | 58.1473
|  | 4.37825 | 58.13519
|  | 4.38839 | 58.12204
|  | 4.39827 | 58.10857
|  | 4.40839 | 58.0942
|  | 4.41825 | 58.0797
|  | 4.42835 | 58.06441
|  | 4.4382 | 58.04916
|  | 4.44828 | 58.03325
|  | 4.45835 | 58.01712
|  | 4.46817 | 58.00125
|  | 4.47823 | 57.9849
|  | 4.48828 | 57.96855
|  | 4.49831 | 57.95224
|  | 4.5081 | 57.93643
|  | 4.51812 | 57.92039
|  | 4.52813 | 57.90458
|  | 4.53813 | 57.88905
|  | 4.54812 | 57.87385
|  | 4.5581 | 57.85904
|  | 4.56807 | 57.84467
|  | 4.57828 | 57.83045
|  | 4.58823 | 57.81711
|  | 4.59818 | 57.80435
|  | 4.60811 | 57.79222
|  | 4.61804 | 57.78076
|  | 4.62819 | 57.76975
|  | 4.6381 | 57.75977
|  | 4.648 | 57.75057
|  | 4.65812 | 57.74201
|  | 4.668 | 57.73452
|  | 4.67811 | 57.72778
|  | 4.68797 | 57.72214
|  | 4.69806 | 57.71737
|  | 4.70813 | 57.71363
|  | 4.71796 | 57.71102
|  | 4.72802 | 57.70944
|  | 4.73807 | 57.70898
|  | 4.74811 | 57.70969
|  | 4.75813 | 57.71157
|  | 4.76791 | 57.71458
|  | 4.77792 | 57.71888
|  | 4.78792 | 57.72443
|  | 4.79791 | 57.73126
|  | 4.80788 | 57.73938
|  | 4.81809 | 57.74905
|  | 4.82804 | 57.75985
|  | 4.83799 | 57.77199
|  | 4.84792 | 57.78549
|  | 4.85785 | 57.80038
|  | 4.868 | 57.81705
|  | 4.8779 | 57.83476
|  | 4.88803 | 57.85436
|  | 4.89791 | 57.87494
|  | 4.90802 | 57.89749
|  | 4.91788 | 57.92098
|  | 4.92796 | 57.94654
|  | 4.9378 | 57.97297
|  | 4.94786 | 58.00154
|  | 4.95792 | 58.03166
|  | 4.96796 | 58.06331
|  | 4.97799 | 58.09652
|  | 4.98777 | 58.13044
|  | 4.99778 | 58.1667
|  | 5.00778 | 58.20453
|  | 5.0176 | 58.24324
|  | 5.02817 | 58.28664
|  | 5.03799 | 58.32854
|  | 5.0478 | 58.37199
|  | 5.05762 | 58.41699
|  | 5.06819 | 58.46719
|  | 5.078 | 58.51541
|  | 5.08781 | 58.56519
|  | 5.09762 | 58.61651
|  | 5.10743 | 58.66939
|  | 5.11799 | 58.72806
|  | 5.1278 | 58.78415
|  | 5.13761 | 58.84178
|  | 5.14741 | 58.90095
|  | 5.15797 | 58.96639
|  | 5.16777 | 59.02875
|  | 5.17758 | 59.09263
|  | 5.18738 | 59.15803
|  | 5.19793 | 59.23015
|  | 5.20773 | 59.29869
|  | 5.21753 | 59.36873
|  | 5.22732 | 59.44026
|  | 5.23787 | 59.51896
|  | 5.24767 | 59.59356
|  | 5.25746 | 59.66963
|  | 5.26801 | 59.75319
|  | 5.2778 | 59.83227
|  | 5.28759 | 59.9128
|  | 5.29737 | 59.99475
|  | 5.30792 | 60.08458
|  | 5.3177 | 60.16946
|  | 5.32749 | 60.25572
|  | 5.33727 | 60.34337
|  | 5.34781 | 60.43928
|  | 5.35759 | 60.52975
|  | 5.36737 | 60.62156
|  | 5.3779 | 60.72191
|  | 5.38768 | 60.81646
|  | 5.39746 | 60.9123
|  | 5.40724 | 61.00943
|  | 5.41776 | 61.11544
|  | 5.42754 | 61.21518
|  | 5.43731 | 61.31616
|  | 5.44783 | 61.42627
|  | 5.4576 | 61.52976
|  | 5.46737 | 61.63444
|  | 5.47714 | 61.74029
|  | 5.48766 | 61.85558
|  | 5.49743 | 61.96381
|  | 5.50719 | 62.07316
|  | 5.51771 | 62.19216
|  | 5.52747 | 62.30378
|  | 5.53723 | 62.41647
|  | 5.54774 | 62.53899
|  | 5.5575 | 62.65384
|  | 5.56726 | 62.76969
|  | 5.57777 | 62.89557
|  | 5.58752 | 63.01346
|  | 5.59728 | 63.13231
|  | 5.60778 | 63.26135
|  | 5.61753 | 63.38212
|  | 5.62728 | 63.50379
|  | 5.63703 | 63.62633
|  | 5.64753 | 63.75926
|  | 5.65728 | 63.88357
|  | 5.66702 | 64.00869
|  | 5.67752 | 64.14433
|  | 5.68726 | 64.27108
|  | 5.69701 | 64.3986
|  | 5.7075 | 64.53675
|  | 5.71724 | 64.66577
|  | 5.72698 | 64.79549
|  | 5.73746 | 64.93595
|  | 5.7472 | 65.06705
|  | 5.75768 | 65.20896
|  | 5.76742 | 65.34136
|  | 5.77715 | 65.47436
|  | 5.78763 | 65.61823
|  | 5.79736 | 65.75239
|  | 5.80709 | 65.88709
|  | 5.81757 | 66.03273
|  | 5.82729 | 66.16847
|  | 5.83702 | 66.30469
|  | 5.84749 | 66.45188
|  | 5.85721 | 66.58901
|  | 5.86693 | 66.72655
|  | 5.8774 | 66.87511
|  | 5.88712 | 67.01344
|  | 5.89759 | 67.1628
|  | 5.9073 | 67.30183
|  | 5.91702 | 67.44118
|  | 5.92748 | 67.59156
|  | 5.93719 | 67.73148
|  | 5.94691 | 67.87165
|  | 5.95736 | 68.02286
|  | 5.96707 | 68.16349
|  | 5.97753 | 68.31514
|  | 5.98723 | 68.45614
|  | 5.99694 | 68.59729
|  | 6.00739 | 70.72874
|  | 6.01709 | 70.94024
|  | 6.02679 | 71.14197
|  | 6.03724 | 71.34878
|  | 6.04694 | 71.53159
|  | 6.05738 | 71.71901
|  | 6.06708 | 71.8847
|  | 6.07678 | 72.04276
|  | 6.08722 | 72.20486
|  | 6.09691 | 72.34826
|  | 6.10734 | 72.49542
|  | 6.11703 | 72.6257
|  | 6.12672 | 72.75017
|  | 6.13716 | 72.87812
|  | 6.14684 | 72.99159
|  | 6.15727 | 73.10839
|  | 6.16696 | 73.21215
|  | 6.17738 | 73.31917
|  | 6.18706 | 73.41445
|  | 6.19674 | 73.50606
|  | 6.20717 | 73.6009
|  | 6.21684 | 73.68568
|  | 6.22726 | 73.77373
|  | 6.23694 | 73.85271
|  | 6.24661 | 73.92924
|  | 6.25703 | 74.00916
|  | 6.2667 | 74.08126
|  | 6.27711 | 74.15687
|  | 6.28678 | 74.22539
|  | 6.29719 | 74.29756
|  | 6.30685 | 74.36326
|  | 6.31726 | 74.43278
|  | 6.32692 | 74.49637
|  | 6.33658 | 74.55918
|  | 6.34698 | 74.6261
|  | 6.35664 | 74.68773
|  | 6.36704 | 74.7537
|  | 6.3767 | 74.81471
|  | 6.38709 | 74.88029
|  | 6.39675 | 74.94118
|  | 6.40714 | 75.00688
|  | 6.41679 | 75.06811
|  | 6.42718 | 75.13439
|  | 6.43683 | 75.19635
|  | 6.44647 | 75.2588
|  | 6.45686 | 75.32667
|  | 6.4665 | 75.39035
|  | 6.47689 | 75.45972
|  | 6.48653 | 75.52493
|  | 6.49691 | 75.59609
|  | 6.50655 | 75.66307
|  | 6.51692 | 75.73625
|  | 6.52656 | 75.80522
|  | 6.53693 | 75.88063
|  | 6.54657 | 75.95175
|  | 6.55694 | 76.02955
|  | 6.56657 | 76.10296
|  | 6.57693 | 76.18328
|  | 6.58656 | 76.25908
|  | 6.59693 | 76.34203
|  | 6.60655 | 76.42029
|  | 6.61691 | 76.50592
|  | 6.62653 | 76.5867
|  | 6.63689 | 76.67505
|  | 6.64651 | 76.75835
|  | 6.65687 | 76.84943
|  | 6.66648 | 76.93526
|  | 6.67684 | 77.02905
|  | 6.68645 | 77.11738
|  | 6.6968 | 77.21383
|  | 6.70641 | 77.30462
|  | 6.71675 | 77.40368
|  | 6.72636 | 77.49685
|  | 6.7367 | 77.59844
|  | 6.74631 | 77.69391
|  | 6.75665 | 77.79793
|  | 6.76625 | 77.89561
|  | 6.77659 | 78.00195
|  | 6.78692 | 78.10944
|  | 6.79652 | 78.21025
|  | 6.80685 | 78.31985
|  | 6.81645 | 78.42257
|  | 6.82678 | 78.53414
|  | 6.83637 | 78.63861
|  | 6.84669 | 78.75201
|  | 6.85628 | 78.85809
|  | 6.86661 | 78.97314
|  | 6.87619 | 79.08067
|  | 6.88651 | 79.1972
|  | 6.89683 | 79.31443
|  | 6.90641 | 79.42386
|  | 6.91672 | 79.5423
|  | 6.9263 | 79.65277
|  | 6.93661 | 79.77223
|  | 6.94619 | 79.88357
|  | 6.9565 | 80.00387
|  | 6.96681 | 80.12453
|  | 6.97638 | 80.23685
|  | 6.98668 | 80.35807
|  | 6.99625 | 80.47082
|  | 7.00655 | 80.5924
|  | 7.01611 | 80.7054
|  | 7.02641 | 80.82715
|  | 7.03671 | 80.94893
|  | 7.04626 | 81.06199
|  | 7.05656 | 81.18366
|  | 7.06611 | 81.29653
|  | 7.0764 | 81.41793
|  | 7.08669 | 81.5391
|  | 7.09624 | 81.65139
|  | 7.10653 | 81.77202
|  | 7.11608 | 81.88372
|  | 7.12636 | 82.00363
|  | 7.13664 | 82.1231
|  | 7.14618 | 82.23361
|  | 7.15646 | 82.35213
|  | 7.166 | 82.46167
|  | 7.17627 | 82.57907
|  | 7.18654 | 82.69584
|  | 7.19608 | 82.80366
|  | 7.20635 | 82.91909
|  | 7.21661 | 83.03377
|  | 7.22615 | 83.13957
|  | 7.23641 | 83.25273
|  | 7.24594 | 83.35704
|  | 7.2562 | 83.46855
|  | 7.26646 | 83.57915
|  | 7.27598 | 83.68102
|  | 7.28623 | 83.7898
|  | 7.29649 | 83.8976
|  | 7.30601 | 83.99681
|  | 7.31626 | 84.10264
|  | 7.3265 | 84.20743
|  | 7.33602 | 84.30377
|  | 7.34626 | 84.40648
|  | 7.3565 | 84.50807
|  | 7.36601 | 84.6014
|  | 7.37625 | 84.7008
|  | 7.38649 | 84.79905
|  | 7.396 | 84.88924
|  | 7.40623 | 84.98522
|  | 7.41646 | 85.08002
|  | 7.42596 | 85.16697
|  | 7.43619 | 85.25944
|  | 7.44642 | 85.3507
|  | 7.45591 | 85.43434
|  | 7.46614 | 85.52324
|  | 7.47636 | 85.61092
|  | 7.48585 | 85.69122
|  | 7.49607 | 85.77652
|  | 7.50628 | 85.86059
|  | 7.51577 | 85.93756
|  | 7.52598 | 86.01926
|  | 7.53619 | 86.09974
|  | 7.54568 | 86.17337
|  | 7.55588 | 86.25151
|  | 7.56609 | 86.32843
|  | 7.57629 | 86.40416
|  | 7.58577 | 86.47341
|  | 7.59597 | 86.54685
|  | 7.60617 | 86.61911
|  | 7.61564 | 86.68518
|  | 7.62583 | 86.75521
|  | 7.63603 | 86.82411
|  | 7.64622 | 86.89188
|  | 7.65568 | 86.95381
|  | 7.66587 | 87.01945
|  | 7.67606 | 87.08401
|  | 7.68624 | 87.14749
|  | 7.6957 | 87.20549
|  | 7.70588 | 87.26696
|  | 7.71606 | 87.3274
|  | 7.72623 | 87.38683
|  | 7.73568 | 87.44113
|  | 7.74586 | 87.49867
|  | 7.75603 | 87.55524
|  | 7.7662 | 87.61087
|  | 7.77564 | 87.6617
|  | 7.78581 | 87.71556
|  | 7.79597 | 87.76852
|  | 7.80614 | 87.8206
|  | 7.81557 | 87.86819
|  | 7.82573 | 87.91861
|  | 7.83589 | 87.9682
|  | 7.84604 | 88.01696
|  | 7.85547 | 88.06151
|  | 7.86562 | 88.10872
|  | 7.87577 | 88.15514
|  | 7.88592 | 88.20078
|  | 7.89607 | 88.24564
|  | 7.90549 | 88.28663
|  | 7.91563 | 88.33003
|  | 7.92577 | 88.37269
|  | 7.93591 | 88.4146
|  | 7.94605 | 88.45576
|  | 7.95546 | 88.49332
|  | 7.96559 | 88.53306
|  | 7.97572 | 88.57204
|  | 7.98585 | 88.61028
|  | 7.99598 | 88.64776
|  | 8.00538 | 88.68188
|  | 8.01551 | 88.71788
|  | 8.02563 | 88.75309
|  | 8.03575 | 88.7875
|  | 8.04587 | 88.82108
|  | 8.05598 | 88.85383
|  | 8.06538 | 88.88346
|  | 8.07549 | 88.91452
|  | 8.0856 | 88.94466
|  | 8.09571 | 88.97385
|  | 8.10582 | 89.00205
|  | 8.11592 | 89.02924
|  | 8.1253 | 89.05353
|  | 8.1354 | 89.07862
|  | 8.1455 | 89.10255
|  | 8.1556 | 89.12528
|  | 8.16569 | 89.14673
|  | 8.17579 | 89.16687
|  | 8.18588 | 89.18561
|  | 8.19525 | 89.2017
|  | 8.20534 | 89.21756
|  | 8.21542 | 89.23181
|  | 8.22551 | 89.24437
|  | 8.23559 | 89.25515
|  | 8.24567 | 89.26405
|  | 8.25574 | 89.27099
|  | 8.26582 | 89.27586
|  | 8.27517 | 89.27842
|  | 8.28525 | 89.27898
|  | 8.29532 | 89.27713
|  | 8.30538 | 89.27274
|  | 8.31545 | 89.2657
|  | 8.32552 | 89.25585
|  | 8.33558 | 89.24305
|  | 8.34564 | 89.22716
|  | 8.3557 | 89.20802
|  | 8.36575 | 89.18546
|  | 8.37509 | 89.16131
|  | 8.38514 | 89.13167
|  | 8.39519 | 89.0981
|  | 8.40524 | 89.06041
|  | 8.41528 | 89.01838
|  | 8.42533 | 88.97183
|  | 8.43537 | 88.92052
|  | 8.44541 | 88.86425
|  | 8.45545 | 88.80277
|  | 8.46549 | 88.73586
|  | 8.47552 | 88.66325
|  | 8.48555 | 88.5847
|  | 8.49558 | 88.49995
|  | 8.50561 | 88.40871
|  | 8.51564 | 88.3107
|  | 8.52566 | 88.20563
|  | 8.53568 | 88.09321
|  | 8.54499 | 87.98195
|  | 8.555 | 87.85444
|  | 8.56502 | 87.71863
|  | 8.57503 | 87.57418
|  | 8.58505 | 87.42073
|  | 8.59506 | 87.25793
|  | 8.60506 | 87.0854
|  | 8.61507 | 86.90276
|  | 8.62507 | 86.70961
|  | 8.63508 | 86.50555
|  | 8.64507 | 86.29017
|  | 8.65507 | 86.06302
|  | 8.66507 | 86.70826
|  | 8.67506 | 86.46331
|  | 8.68505 | 86.32798
|  | 8.69504 | 86.27095
|  | 8.70503 | 86.26481
|  | 8.71501 | 86.28577
|  | 8.725 | 86.31336
|  | 8.73498 | 86.33041
|  | 8.74496 | 86.32258
|  | 8.75493 | 86.27831
|  | 8.76491 | 86.18848
|  | 8.77488 | 86.04635
|  | 8.78485 | 85.8472
|  | 8.79482 | 85.58832
|  | 8.80479 | 85.2686
|  | 8.81546 | 84.88858
|  | 8.82542 | 84.41672
|  | 8.83538 | 83.91916
|  | 8.84534 | 83.37086
|  | 8.8553 | 82.77683
|  | 8.86525 | 82.14304
|  | 8.8752 | 81.47596
|  | 8.88515 | 80.78259
|  | 8.8951 | 80.07027
|  | 8.90504 | 79.34665
|  | 8.91498 | 78.61943
|  | 8.92493 | 77.8964
|  | 8.93486 | 77.18533
|  | 8.9448 | 76.49375
|  | 8.95473 | 75.82903
|  | 8.96538 | 75.19817
|  | 8.97531 | 74.56736
|  | 8.98523 | 74.02731
|  | 8.99516 | 73.54004
|  | 9.00508 | 73.11067
|  | 9.015 | 72.74366
|  | 9.02492 | 72.44287
|  | 9.03484 | 72.2115
|  | 9.04476 | 72.05199
|  | 9.05467 | 71.96605
|  | 9.06529 | 71.95473
|  | 9.07519 | 72.02568
|  | 9.0851 | 72.16888
|  | 9.095 | 72.38511
|  | 9.10491 | 72.67237
|  | 9.11481 | 73.02795
|  | 9.1247 | 73.44836
|  | 9.1346 | 73.92962
|  | 9.1452 | 74.46697
|  | 9.15509 | 75.09888
|  | 9.16498 | 75.735
|  | 9.17486 | 76.40927
|  | 9.18475 | 77.11495
|  | 9.19463 | 77.84491
|  | 9.20451 | 78.59168
|  | 9.21509 | 79.34765
|  | 9.22497 | 80.15902
|  | 9.23484 | 80.90927
|  | 9.24471 | 81.64482
|  | 9.25458 | 82.35804
|  | 9.26515 | 83.04161
|  | 9.27501 | 83.73311
|  | 9.28487 | 84.33353
|  | 9.29473 | 84.88451
|  | 9.30459 | 85.38097
|  | 9.31445 | 85.81867
|  | 9.325 | 86.1944
|  | 9.33485 | 86.52588
|  | 9.3447 | 86.76824
|  | 9.35455 | 86.94664
|  | 9.36439 | 87.06352
|  | 9.37494 | 87.12319
|  | 9.38477 | 87.13073
|  | 9.39461 | 87.09406
|  | 9.40445 | 87.02628
|  | 9.41498 | 86.94073
|  | 9.42481 | 86.84776
|  | 9.43464 | 86.78001
|  | 9.44446 | 86.75345
|  | 9.45499 | 86.79375
|  | 9.46481 | 86.94443
|  | 9.47463 | 87.22054
|  | 9.48444 | 87.66552
|  | 9.49496 | 87.32088
|  | 9.50477 | 87.30886
|  | 9.51458 | 87.79961
|  | 9.52439 | 87.90764
|  | 9.53489 | 88.01599
|  | 9.54469 | 88.10976
|  | 9.55449 | 88.1961
|  | 9.56429 | 88.27473
|  | 9.57479 | 88.35022
|  | 9.58458 | 88.41236
|  | 9.59437 | 88.4664
|  | 9.60486 | 88.51529
|  | 9.61464 | 88.55255
|  | 9.62443 | 88.5818
|  | 9.63421 | 88.60317
|  | 9.64469 | 88.61748
|  | 9.65446 | 88.62304
|  | 9.66424 | 88.62127
|  | 9.67471 | 88.61153
|  | 9.68448 | 88.5954
|  | 9.69424 | 88.57275
|  | 9.70471 | 88.54159
|  | 9.71447 | 88.50639
|  | 9.72423 | 88.46563
|  | 9.73468 | 88.41613
|  | 9.74444 | 88.36485
|  | 9.75419 | 88.309
|  | 9.76464 | 88.24445
|  | 9.77439 | 88.18016
|  | 9.78413 | 88.11228
|  | 9.79457 | 88.03594
|  | 9.80431 | 87.96162
|  | 9.81475 | 87.87906
|  | 9.82448 | 87.79954
|  | 9.83422 | 87.71794
|  | 9.84464 | 87.62846
|  | 9.85437 | 87.5433
|  | 9.8641 | 87.45676
|  | 9.87452 | 87.36275
|  | 9.88424 | 87.27399
|  | 9.89465 | 87.17799
|  | 9.90437 | 87.08771
|  | 9.91408 | 86.9969
|  | 9.92449 | 86.89913
|  | 9.9342 | 86.80755
|  | 9.9446 | 86.70914
|  | 9.9543 | 86.61707
|  | 9.96401 | 86.52484
|  | 9.9744 | 86.42585
|  | 9.9841 | 86.33329
|  | 9.99448 | 86.23393
|  | 10.00417 | 86.14099
|  | 10.01456 | 86.04112
|  | 10.02424 | 85.94758
|  | 10.03393 | 85.85366
|  | 10.0443 | 85.75251
|  | 10.05398 | 85.65753
|  | 10.06435 | 85.55504
|  | 10.07403 | 85.4586
|  | 10.08439 | 85.35433
|  | 10.09406 | 85.25602
|  | 10.10442 | 85.14951
|  | 10.11408 | 85.0489
|  | 10.12444 | 84.93973
|  | 10.1341 | 84.83648
|  | 10.14444 | 84.72431
|  | 10.1541 | 84.61813
|  | 10.16444 | 84.50276
|  | 10.17409 | 84.39356
|  | 10.18443 | 84.27495
|  | 10.19407 | 84.16281
|  | 10.2044 | 84.0412
|  | 10.21404 | 83.92647
|  | 10.22437 | 83.8024
|  | 10.234 | 83.68576
|  | 10.24432 | 83.56016
|  | 10.25395 | 83.44267
|  | 10.26427 | 83.31691
|  | 10.27389 | 83.20011
|  | 10.2842 | 83.07612
|  | 10.29382 | 82.96206
|  | 10.30413 | 82.84237
|  | 10.31374 | 82.73375
|  | 10.32404 | 82.6216
|  | 10.33434 | 82.51487
|  | 10.34394 | 82.42121
|  | 10.35423 | 82.32849
|  | 10.36383 | 82.2503
|  | 10.37412 | 82.17699
|  | 10.38372 | 82.11981
|  | 10.39399 | 82.07238
|  | 10.40427 | 82.04123
|  | 10.41386 | 82.0288
|  | 10.42413 | 82.03554
|  | 10.43371 | 82.06277
|  | 10.44398 | 82.11696
|  | 10.45424 | 82.19989
|  | 10.46382 | 82.30601
|  | 10.47407 | 82.45362
|  | 10.48365 | 82.62614
|  | 10.4939 | 82.45179
|  | 10.50415 | 82.1236
|  | 10.51371 | 81.98763
|  | 10.52395 | 81.84497
|  | 10.53419 | 81.7059
|  | 10.54375 | 81.66485
|  | 10.55398 | 81.42461
|  | 10.56421 | 81.38777
|  | 10.57376 | 81.34905
|  | 10.58398 | 81.3136
|  | 10.59353 | 81.27635
|  | 10.60375 | 81.23983
|  | 10.61396 | 81.20403
|  | 10.62418 | 81.17126
|  | 10.63371 | 81.13681
|  | 10.64392 | 81.10303
|  | 10.65412 | 81.07211
|  | 10.66365 | 81.0396
|  | 10.67385 | 81.00772
|  | 10.68404 | 80.97853
|  | 10.69356 | 80.94784
|  | 10.70375 | 80.91774
|  | 10.71394 | 80.89017
|  | 10.72345 | 80.86118
|  | 10.73363 | 80.83274
|  | 10.74381 | 80.80484
|  | 10.75399 | 80.77927
|  | 10.76348 | 80.75237
|  | 10.77366 | 80.72597
|  | 10.78382 | 80.70006
|  | 10.79399 | 80.67631
|  | 10.80347 | 80.6513
|  | 10.81363 | 80.62675
|  | 10.82379 | 80.60263
|  | 10.83395 | 80.5805
|  | 10.84342 | 80.5572
|  | 10.85357 | 80.53429
|  | 10.86371 | 80.51178
|  | 10.87386 | 80.49111
|  | 10.88332 | 80.46933
|  | 10.89346 | 80.44789
|  | 10.90359 | 80.42681
|  | 10.91372 | 80.40606
|  | 10.92385 | 80.38698
|  | 10.9333 | 80.36684
|  | 10.94342 | 80.34701
|  | 10.95354 | 80.32747
|  | 10.96365 | 80.30821
|  | 10.97377 | 80.28923
|  | 10.98388 | 80.27174
|  | 10.99331 | 80.25326
|  | 11.00341 | 80.23501
|  | 11.01351 | 80.21699
|  | 11.02361 | 80.1992
|  | 11.03371 | 80.18162
|  | 11.0438 | 80.1654
|  | 11.05321 | 80.14821
|  | 11.0633 | 80.13121
|  | 11.07338 | 80.11438
|  | 11.08346 | 80.09772
|  | 11.09354 | 80.08122
|  | 11.10361 | 80.06487
|  | 11.11368 | 80.04867
|  | 11.12375 | 80.03366
|  | 11.13315 | 80.01771
|  | 11.14321 | 80.00188
|  | 11.15327 | 79.98616
|  | 11.16332 | 79.97054
|  | 11.17338 | 79.95501
|  | 11.18342 | 79.93958
|  | 11.19347 | 79.92422
|  | 11.20351 | 79.90894
|  | 11.21356 | 79.89372
|  | 11.22359 | 79.87857
|  | 11.23363 | 79.86346
|  | 11.24366 | 79.8484
|  | 11.25369 | 79.83338
|  | 11.26371 | 79.81939
|  | 11.27306 | 79.80442
|  | 11.28308 | 79.78948
|  | 11.2931 | 79.77455
|  | 11.30311 | 79.75962
|  | 11.31312 | 79.7447
|  | 11.32313 | 79.72977
|  | 11.33313 | 79.71483
|  | 11.34313 | 79.69988
|  | 11.35313 | 79.68491
|  | 11.36312 | 79.66991
|  | 11.37312 | 79.65488
|  | 11.3831 | 79.63981
|  | 11.39309 | 79.6247
|  | 11.40307 | 79.60954
|  | 11.41305 | 79.59433
|  | 11.42302 | 79.57907
|  | 11.433 | 79.56374
|  | 11.44297 | 79.54835
|  | 11.45293 | 79.53186
|  | 11.46356 | 79.51633
|  | 11.47352 | 79.50071
|  | 11.48347 | 79.48501
|  | 11.49343 | 79.46923
|  | 11.50338 | 79.45336
|  | 11.51333 | 79.4374
|  | 11.52327 | 79.42133
|  | 11.53321 | 79.40517
|  | 11.54315 | 79.38891
|  | 11.55308 | 79.37254
|  | 11.56301 | 79.35606
|  | 11.57294 | 79.33947
|  | 11.58287 | 79.32164
|  | 11.59345 | 79.30481
|  | 11.60337 | 79.28785
|  | 11.61328 | 79.27077
|  | 11.62319 | 79.25357
|  | 11.6331 | 79.23623
|  | 11.64301 | 79.21877
|  | 11.65291 | 79.20117
|  | 11.66281 | 79.18226
|  | 11.67336 | 79.16438
|  | 11.68326 | 79.14636
|  | 11.69315 | 79.12821
|  | 11.70303 | 79.10991
|  | 11.71292 | 79.09146
|  | 11.7228 | 79.07163
|  | 11.73333 | 79.05289
|  | 11.7432 | 79.03399
|  | 11.75307 | 79.01495
|  | 11.76294 | 78.99576
|  | 11.7728 | 78.97512
|  | 11.78332 | 78.95562
|  | 11.79318 | 78.93596
|  | 11.80303 | 78.91615
|  | 11.81288 | 78.89618
|  | 11.82273 | 78.87471
|  | 11.83323 | 78.85442
|  | 11.84307 | 78.83398
|  | 11.8529 | 78.81338
|  | 11.86274 | 78.79123
|  | 11.87322 | 78.77031
|  | 11.88305 | 78.74923
|  | 11.89288 | 78.72799
|  | 11.9027 | 78.70517
|  | 11.91317 | 78.68361
|  | 11.92298 | 78.66189
|  | 11.93279 | 78.64002
|  | 11.9426 | 78.61652
|  | 11.95306 | 78.59433
|  | 11.96286 | 78.57198
|  | 11.97265 | 78.54798
|  | 11.9831 | 78.52532
|  | 11.99289 | 78.50251
|  | 12.00268 | 78.47801
|  | 12.01311 | 78.45488
|  | 12.02289 | 78.43161
|  | 12.03267 | 78.40663
|  | 12.0431 | 78.38305
|  | 12.05287 | 78.35933
|  | 12.06263 | 78.33387
|  | 12.07305 | 78.30986
|  | 12.08281 | 78.2857
|  | 12.09257 | 78.25978
|  | 12.10297 | 78.23534
|  | 12.11272 | 78.21077
|  | 12.12247 | 78.1844
|  | 12.13286 | 78.15955
|  | 12.1426 | 78.1329
|  | 12.15298 | 78.10778
|  | 12.16272 | 78.08253
|  | 12.17245 | 78.05547
|  | 12.18282 | 78.02997
|  | 12.19254 | 78.00263
|  | 12.20291 | 77.97689
|  | 12.21263 | 77.9493
|  | 12.22299 | 77.92332
|  | 12.23269 | 77.89723
|  | 12.2424 | 77.86928
|  | 12.25275 | 77.84296
|  | 12.26245 | 77.81478
|  | 12.27279 | 77.78826
|  | 12.28248 | 77.75986
|  | 12.29281 | 77.73314
|  | 12.3025 | 77.70454
|  | 12.31282 | 77.67763
|  | 12.3225 | 77.64884
|  | 12.33282 | 77.62175
|  | 12.34249 | 77.59278
|  | 12.3528 | 77.56553
|  | 12.36247 | 77.53639
|  | 12.37277 | 77.50899
|  | 12.38243 | 77.47969
|  | 12.39272 | 77.45216
|  | 12.40237 | 77.42273
|  | 12.41266 | 77.39507
|  | 12.42231 | 77.36551
|  | 12.43259 | 77.33774
|  | 12.44222 | 77.30807
|  | 12.4525 | 77.27835
|  | 12.46277 | 77.25044
|  | 12.47239 | 77.22064
|  | 12.48265 | 77.19266
|  | 12.49227 | 77.16278
|  | 12.50253 | 77.13286
|  | 12.51278 | 77.1048
|  | 12.52239 | 77.07484
|  | 12.53263 | 77.04674
|  | 12.54223 | 77.01675
|  | 12.55247 | 76.98675
|  | 12.5627 | 76.95862
|  | 12.57229 | 76.92861
|  | 12.58251 | 76.89861
|  | 12.59273 | 76.87048
|  | 12.60231 | 76.8405
|  | 12.61252 | 76.8124
|  | 12.62209 | 76.78245
|  | 12.6323 | 76.75252
|  | 12.6425 | 76.72263
|  | 12.6527 | 76.69463
|  | 12.66226 | 76.6648
|  | 12.67245 | 76.63502
|  | 12.68263 | 76.60713
|  | 12.69218 | 76.57745
|  | 12.70236 | 76.54781
|  | 12.71253 | 76.52008
|  | 12.72206 | 76.49057
|  | 12.73223 | 76.46113
|  | 12.74239 | 76.43176
|  | 12.75255 | 76.4043
|  | 12.76207 | 76.37509
|  | 12.77222 | 76.34597
|  | 12.78237 | 76.31693
|  | 12.79251 | 76.2898
|  | 12.80202 | 76.26096
|  | 12.81215 | 76.23223
|  | 12.82229 | 76.20361
|  | 12.83241 | 76.1751
|  | 12.84254 | 76.14848
|  | 12.85202 | 76.12021
|  | 12.86214 | 76.09206
|  | 12.87225 | 76.06405
|  | 12.88236 | 76.03618
|  | 12.89246 | 76.01018
|  | 12.90193 | 75.98258
|  | 12.91203 | 75.95514
|  | 12.92212 | 75.92785
|  | 12.9322 | 75.90072
|  | 12.94229 | 75.87376
|  | 12.95237 | 75.84696
|  | 12.96244 | 75.82199
|  | 12.97189 | 75.79554
|  | 12.98195 | 75.76926
|  | 12.99202 | 75.74317
|  | 13.00208 | 75.71727
|  | 13.01213 | 75.69156
|  | 13.02218 | 75.66605
|  | 13.03223 | 75.64074
|  | 13.04227 | 75.61564
|  | 13.05231 | 75.59075
|  | 13.06235 | 75.56607
|  | 13.07238 | 75.54314
|  | 13.08178 | 75.51889
|  | 13.0918 | 75.49487
|  | 13.10182 | 75.47107
|  | 13.11184 | 75.44752
|  | 13.12185 | 75.42419
|  | 13.13185 | 75.40111
|  | 13.14186 | 75.37828
|  | 13.15186 | 75.35569
|  | 13.16185 | 75.33336
|  | 13.17184 | 75.31128
|  | 13.18183 | 75.28947
|  | 13.19181 | 75.26791
|  | 13.20179 | 75.24662
|  | 13.21176 | 75.22561
|  | 13.22173 | 75.20486
|  | 13.2317 | 75.18439
|  | 13.24166 | 75.16295
|  | 13.25224 | 75.14306
|  | 13.26219 | 75.12346
|  | 13.27214 | 75.10414
|  | 13.28209 | 75.08512
|  | 13.29203 | 75.06639
|  | 13.30196 | 75.04795
|  | 13.3119 | 75.02982
|  | 13.32182 | 75.01199
|  | 13.33175 | 74.99447
|  | 13.34167 | 74.97725
|  | 13.35158 | 74.9593
|  | 13.36211 | 74.94272
|  | 13.37202 | 74.92646
|  | 13.38192 | 74.91052
|  | 13.39182 | 74.89489
|  | 13.40172 | 74.87959
|  | 13.41161 | 74.86368
|  | 13.42211 | 74.84905
|  | 13.43199 | 74.83474
|  | 13.44187 | 74.82076
|  | 13.45174 | 74.8071
|  | 13.46161 | 74.79296
|  | 13.4721 | 74.78
|  | 13.48196 | 74.76737
|  | 13.49181 | 74.75507
|  | 13.50166 | 74.74311
|  | 13.51151 | 74.73078
|  | 13.52197 | 74.71951
|  | 13.53181 | 74.70859
|  | 13.54165 | 74.69801
|  | 13.55148 | 74.68714
|  | 13.56192 | 74.67726
|  | 13.57174 | 74.66773
|  | 13.58156 | 74.65797
|  | 13.59198 | 74.64914
|  | 13.60179 | 74.64065
|  | 13.6116 | 74.63251
|  | 13.6214 | 74.62423
|  | 13.63181 | 74.6168
|  | 13.6416 | 74.6097
|  | 13.65139 | 74.60254
|  | 13.66178 | 74.59615
|  | 13.67156 | 74.58973
|  | 13.68195 | 74.58405
|  | 13.69172 | 74.5787
|  | 13.70148 | 74.57338
|  | 13.71185 | 74.56873
|  | 13.72161 | 74.56441
|  | 13.73136 | 74.56019
|  | 13.74172 | 74.55656
|  | 13.75146 | 74.55307
|  | 13.76181 | 74.55012
|  | 13.77155 | 74.54735
|  | 13.78189 | 74.54508
|  | 13.79161 | 74.54313
|  | 13.80133 | 74.54141
|  | 13.81166 | 74.54011
|  | 13.82137 | 74.53909
|  | 13.83169 | 74.53845
|  | 13.84139 | 74.53811
|  | 13.8517 | 74.5381
|  | 13.86139 | 74.53843
|  | 13.87169 | 74.53905
|  | 13.88137 | 74.54004
|  | 13.89166 | 74.54127
|  | 13.90134 | 74.5429
|  | 13.91162 | 74.54473
|  | 13.92128 | 74.54698
|  | 13.93155 | 74.54939
|  | 13.94121 | 74.55224
|  | 13.95147 | 74.55541
|  | 13.96172 | 74.55866
|  | 13.97137 | 74.5624
|  | 13.98161 | 74.56618
|  | 13.99125 | 74.57047
|  | 14.00148 | 74.57505
|  | 14.01171 | 74.5796
|  | 14.02134 | 74.58469
|  | 14.03156 | 74.58971
|  | 14.04117 | 74.5953
|  | 14.05138 | 74.60113
|  | 14.06158 | 74.60684
|  | 14.07118 | 74.61312
|  | 14.08138 | 74.61963
|  | 14.09157 | 74.62595
|  | 14.10116 | 74.63288
|  | 14.11134 | 74.64
|  | 14.12151 | 74.64687
|  | 14.13109 | 74.65436
|  | 14.14125 | 74.66202
|  | 14.15142 | 74.66984
|  | 14.16157 | 74.67735
|  | 14.17113 | 74.68547
|  | 14.18127 | 74.69373
|  | 14.19141 | 74.70212
|  | 14.20155 | 74.71012
|  | 14.21109 | 74.71873
|  | 14.22121 | 74.72744
|  | 14.23134 | 74.73624
|  | 14.24145 | 74.74459
|  | 14.25097 | 74.75352
|  | 14.26108 | 74.76252
|  | 14.27118 | 74.77156
|  | 14.28128 | 74.78063
|  | 14.29137 | 74.78972
|  | 14.30146 | 74.79829
|  | 14.31095 | 74.80738
|  | 14.32102 | 74.81647
|  | 14.3311 | 74.82552
|  | 14.34116 | 74.83454
|  | 14.35123 | 74.8435
|  | 14.36128 | 74.8524
|  | 14.37134 | 74.86121
|  | 14.38138 | 74.86993
|  | 14.39142 | 74.87804
|  | 14.40087 | 74.88653
|  | 14.4109 | 74.89489
|  | 14.42093 | 74.90309
|  | 14.43095 | 74.91113
|  | 14.44097 | 74.91899
|  | 14.45098 | 74.92665
|  | 14.46099 | 74.9341
|  | 14.47099 | 74.94132
|  | 14.48099 | 74.94829
|  | 14.49098 | 74.95501
|  | 14.50096 | 74.96144
|  | 14.51095 | 74.96758
|  | 14.52092 | 74.97341
|  | 14.53089 | 74.97891
|  | 14.54086 | 74.98406
|  | 14.55082 | 74.98884
|  | 14.56077 | 74.99349
|  | 14.57131 | 74.99747
|  | 14.58126 | 75.00103
|  | 14.5912 | 75.00415
|  | 14.60113 | 75.0068
|  | 14.61106 | 75.00898
|  | 14.62098 | 75.01067
|  | 14.6309 | 75.01183
|  | 14.64082 | 75.01246
|  | 14.65073 | 75.01251
|  | 14.66121 | 75.01197
|  | 14.67111 | 75.01082
|  | 14.68101 | 75.00905
|  | 14.69089 | 75.00664
|  | 14.70078 | 75.00357
|  | 14.71065 | 74.99957
|  | 14.72111 | 74.99505
|  | 14.73098 | 74.98981
|  | 14.74084 | 74.98381
|  | 14.75069 | 74.97661
|  | 14.76112 | 74.96898
|  | 14.77097 | 74.96053
|  | 14.78081 | 74.95123
|  | 14.79065 | 74.94043
|  | 14.80106 | 74.9293
|  | 14.81088 | 74.91725
|  | 14.8207 | 74.90346
|  | 14.83109 | 74.88943
|  | 14.8409 | 74.8744
|  | 14.8507 | 74.85737
|  | 14.86108 | 74.8402
|  | 14.87087 | 74.82195
|  | 14.88066 | 74.80142
|  | 14.89102 | 74.78087
|  | 14.90079 | 74.75916
|  | 14.91057 | 74.73487
|  | 14.92091 | 74.71068
|  | 14.93067 | 74.68372
|  | 14.941 | 74.65694
|  | 14.95075 | 74.62886
|  | 14.96049 | 74.59767
|  | 14.9708 | 74.56682
|  | 14.98054 | 74.53264
|  | 14.99084 | 74.49889
|  | 15.00056 | 74.46158
|  | 15.01085 | 74.42482
|  | 15.02056 | 74.38424
|  | 15.03084 | 74.34433
|  | 15.04054 | 74.30035
|  | 15.05081 | 74.25716
|  | 15.0605 | 74.20965
|  | 15.07075 | 74.16305
|  | 15.08043 | 74.11185
|  | 15.09068 | 74.0587
|  | 15.10091 | 74.00668
|  | 15.11058 | 73.94963
|  | 15.1208 | 73.89386
|  | 15.13045 | 73.83276
|  | 15.14067 | 73.76953
|  | 15.15088 | 73.7078
|  | 15.16051 | 73.64029
|  | 15.17071 | 73.57445
|  | 15.18033 | 73.50251
|  | 15.19052 | 73.42822
|  | 15.20069 | 73.35588
|  | 15.2103 | 73.27692
|  | 15.22047 | 73.19551
|  | 15.23063 | 73.11158
|  | 15.24079 | 73.02998
|  | 15.25037 | 72.94106
|  | 15.26051 | 72.8495
|  | 15.27065 | 72.75527
|  | 15.28078 | 72.66377
|  | 15.29035 | 72.5642
|  | 15.30046 | 72.46181
|  | 15.31058 | 72.35658
|  | 15.32069 | 72.25452
|  | 15.33023 | 72.1436
|  | 15.34032 | 72.02968
|  | 15.35041 | 71.91273
|  | 15.36049 | 71.79269
|  | 15.37057 | 71.66952
|  | 15.38064 | 71.54316
|  | 15.39071 | 71.42086
|  | 15.40021 | 71.28818
|  | 15.41026 | 71.15218
|  | 15.42031 | 71.0128
|  | 15.43035 | 70.87
|  | 15.44039 | 70.72373
|  | 15.45042 | 70.57393
|  | 15.46044 | 70.42056
|  | 15.47046 | 70.26356
|  | 15.48047 | 70.10289
|  | 15.49047 | 69.93849
|  | 15.50047 | 69.77031
|  | 15.51046 | 69.5983
|  | 15.52045 | 69.4224
|  | 15.53043 | 69.24257
|  | 15.5404 | 69.05874
|  | 15.55037 | 68.87088
|  | 15.56033 | 68.67891
|  | 15.57029 | 68.48279
|  | 15.58024 | 68.28246
|  | 15.59018 | 68.07787
|  | 15.60012 | 67.86896
|  | 15.61005 | 67.6437
|  | 15.62052 | 67.42574
|  | 15.63044 | 67.20329
|  | 15.64036 | 66.9763
|  | 15.65026 | 66.7447
|  | 15.66016 | 66.50844
|  | 15.67005 | 66.25394
|  | 15.68049 | 66.00792
|  | 15.69037 | 65.75707
|  | 15.70025 | 65.50132
|  | 15.71012 | 65.24061
|  | 15.71998 | 64.95998
|  | 15.73038 | 64.6889
|  | 15.74023 | 64.41269
|  | 15.75007 | 64.13127
|  | 15.75991 | 63.82852
|  | 15.77029 | 63.53623
|  | 15.78011 | 63.23856
|  | 15.78993 | 62.91844
|  | 15.80029 | 62.6095
|  | 15.81009 | 62.29499
|  | 15.81989 | 61.95689
|  | 15.83023 | 61.63073
|  | 15.84002 | 61.28019
|  | 15.85034 | 60.94211
|  | 15.86011 | 60.59812
|  | 15.86988 | 60.22856
|  | 15.88018 | 59.87225
|  | 15.88994 | 59.48954
|  | 15.90023 | 59.12063
|  | 15.90997 | 58.72447
|  | 15.92024 | 58.34268
|  | 15.92997 | 57.93278
|  | 15.94023 | 57.53784
|  | 15.94995 | 57.1139
|  | 15.9602 | 56.70553
|  | 15.9699 | 56.26725
|  | 15.98013 | 55.84515
|  | 15.98982 | 55.39224
|  | 16.00004 | 55.26